## README
Project Negative Lines: Master Reconciled Gold Set
Status | Reconciled Master Gold Set (Dual-Pass Human + AI Reconciled)
Date Reconciled | 2026-10-23
Labeler A (AI Pass) | Claude (Single-pass AI extraction on 10 patents)
Labeler B (Human Pass) | Kathe (Patents 01-08) & Akhila (Patents 09-10 & Model Handoff)
Reconciliation Methodology | Inter-annotator reconciliation following 'Human labeling guide and discrepancy list.pdf'
Standard Schema | Controlled vocabulary and record schema vocab.yaml v3
Total Documents | 10 global semiconductor negative photoresist patents
Total Records | 240 formulation & lithography embodiment records
Total Components | 1,285 structured chemical ingredient entries
Total Results | 858 lithographic and material performance metrics
Discrepancies Logged & Resolved | 112 formal reconciliation items across all 10 patents
Reconciliation Cause Codes Used | boundary, basis, metric_def, unit, missed, typo, guide_unclear, source_conflict
Sheet Guide
Summary | Per-patent record counts, component counts, result counts, and reconciliation status
Documents | Detailed document metadata, title, assignee/applicant, filing year, and citation scope
Records | Master reconciled formulation records with full lithographic and bake process parameters
Components | Master reconciled chemical ingredients with roles, raw amounts, basis, and normalized values
Results | Master reconciled lithography metrics (sensitivity, resolution, LER/LWR, film thickness, adhesion)
Reconciliation | Complete itemized log of all disagreements between Labelers A and B with cause codes and decisions
QC_and_Issues | Catalog of source ambiguities, typos, resolved date-serial corruptions, and compliance flags
Lists | Controlled vocabulary lists for roles, bases, metrics, sources, and cause codes

## Documents
file | doc_id | source_type | title | applicant_or_inventor | year | pages_read | records | notes
01.US20210018838A1.pdf | US20210018838A1 | patent | Negative photoresist used for semiconductor encapsulation process | Jiangsu Aisen Semiconductor Material Co., Ltd. | 2021 | all 3 pages | 6 | Examples 1-6; coating thickness and uniformity only. File renamed from 01.Invoice-8GG0IQDD-0002.pdf on 2026-10-22.
02.WO2004107052A1.pdf | WO2004107052A1 | patent | Negative photoresist composition for spinless (slit) coating | ADMS Technology Co., Ltd. | 2004 | all 24 pages | 51 | Embodiments 1-51; coating-quality results only
03.CN120370628A.pdf | CN120370628A | patent | Negative photoresist composition and patterning method | Xi'an Manareco New Materials Co ltd | 2025 | all 7 pages (Google Patents English translation) + patent page text | 21 | Table 1 and Table 2 missing from the source copy
06.US20080241753A1.pdf | US20080241753A1 | patent | Negative resist composition | Tomoyuki Ando (inventor) | 2008 | all 16 pages | 49 | Examples 1-24 (two thicknesses each), Comparative Example 1; e-beam 70 kV

## Records
record_id | doc_id | example_label | is_comparative | location | evidence_snippet | solids_content_wt_pct | substrate | primer_or_underlayer | coating_method | film_thickness | film_thickness_unit | thickness_stage | softbake_temp | softbake_time | softbake_time_unit | exposure_source | exposure_mode | exposure_tool | dose | dose_unit | dose_type | intensity_mw_cm2 | exposure_time_s | ebeam_kv | peb_temp | peb_time | peb_time_unit | developer_name | developer_concentration | developer_time | developer_time_unit | developer_method | rinse | hardbake_temp | hardbake_time | hardbake_time_unit | labeler | labeler_confidence | labeler_note
US20210018838A1_ex1 | US20210018838A1 | Example 1 | FALSE | Examples 1 to 6 [0017]-[0026]; Table 1 and Table 2 (p.2) | Table 1 Example 1: modified epoxy acrylate 40 wt%, photosensitizer 3 wt%, leveling agent 100 ppm, 200# solvent oil 57 wt% |  | 12-inch silicon wafer | wafer baked at 120 °C for 10 minutes before coating ([0023]) | spin coater (different rotating speeds) |  | µm | as_coated | 110 | 5 | min | [21 empty] | Claude (AI), single pass | medium | No exposure or development; only coating thickness and uniformity are tested. Bake conditions conflict: [0023] says the wafer is baked at 120 °C for 10 min and coated to 110 um, [0025] says the coating is baked at 110 °C for 5 min after spin coating. Recorded [0025] as softbake. Measured thicknesses (~50-60 um) are in Results.
US20210018838A1_ex2 | US20210018838A1 | Example 2 | FALSE | Examples 1 to 6 [0017]-[0026]; Table 1 and Table 2 (p.2) | Table 1 Example 2: modified epoxy acrylate 65 wt%, photosensitizer 6 wt%, leveling agent 1000 ppm, 100# solvent oil 29 wt% |  | 12-inch silicon wafer | wafer baked at 120 °C for 10 minutes before coating ([0023]) | spin coater (different rotating speeds) |  | µm | as_coated | 110 | 5 | min | [21 empty] | Claude (AI), single pass | medium | No exposure or development; only coating thickness and uniformity are tested. Bake conditions conflict: [0023] says the wafer is baked at 120 °C for 10 min and coated to 110 um, [0025] says the coating is baked at 110 °C for 5 min after spin coating. Recorded [0025] as softbake. Measured thicknesses (~50-60 um) are in Results.
US20210018838A1_ex3 | US20210018838A1 | Example 3 | FALSE | Examples 1 to 6 [0017]-[0026]; Table 1 and Table 2 (p.2) | Table 1 Example 3: modified epoxy acrylate 50 wt%, photosensitizer 4 wt%, leveling agent 300 ppm, 200# solvent oil 46 wt% |  | 12-inch silicon wafer | wafer baked at 120 °C for 10 minutes before coating ([0023]) | spin coater (different rotating speeds) |  | µm | as_coated | 110 | 5 | min | [21 empty] | Claude (AI), single pass | medium | No exposure or development; only coating thickness and uniformity are tested. Bake conditions conflict: [0023] says the wafer is baked at 120 °C for 10 min and coated to 110 um, [0025] says the coating is baked at 110 °C for 5 min after spin coating. Recorded [0025] as softbake. Measured thicknesses (~50-60 um) are in Results.
US20210018838A1_ex4 | US20210018838A1 | Example 4 | FALSE | Examples 1 to 6 [0017]-[0026]; Table 1 and Table 2 (p.2) | Table 1 Example 4: modified epoxy acrylate 55 wt%, photosensitizer 5 wt%, leveling agent 400 ppm, S-100 solvent oil 40 wt% |  | 12-inch silicon wafer | wafer baked at 120 °C for 10 minutes before coating ([0023]) | spin coater (different rotating speeds) |  | µm | as_coated | 110 | 5 | min | [21 empty] | Claude (AI), single pass | medium | No exposure or development; only coating thickness and uniformity are tested. Bake conditions conflict: [0023] says the wafer is baked at 120 °C for 10 min and coated to 110 um, [0025] says the coating is baked at 110 °C for 5 min after spin coating. Recorded [0025] as softbake. Measured thicknesses (~50-60 um) are in Results.
US20210018838A1_ex5 | US20210018838A1 | Example 5 | FALSE | Examples 1 to 6 [0017]-[0026]; Table 1 and Table 2 (p.2) | Table 1 Example 5: modified epoxy acrylate 46.5 wt%, photosensitizer 3.5 wt%, leveling agent 500 ppm, 100# solvent oil 50 wt% |  | 12-inch silicon wafer | wafer baked at 120 °C for 10 minutes before coating ([0023]) | spin coater (different rotating speeds) |  | µm | as_coated | 110 | 5 | min | [21 empty] | Claude (AI), single pass | medium | No exposure or development; only coating thickness and uniformity are tested. Bake conditions conflict: [0023] says the wafer is baked at 120 °C for 10 min and coated to 110 um, [0025] says the coating is baked at 110 °C for 5 min after spin coating. Recorded [0025] as softbake. Measured thicknesses (~50-60 um) are in Results.
US20210018838A1_ex6 | US20210018838A1 | Example 6 | FALSE | Examples 1 to 6 [0017]-[0026]; Table 1 and Table 2 (p.2) | Table 1 Example 6: modified epoxy acrylate 53 wt%, photosensitizer 4 wt%, leveling agent 800 ppm, S-100 solvent oil 43 wt% |  | 12-inch silicon wafer | wafer baked at 120 °C for 10 minutes before coating ([0023]) | spin coater (different rotating speeds) |  | µm | as_coated | 110 | 5 | min | [21 empty] | Claude (AI), single pass | medium | No exposure or development; only coating thickness and uniformity are tested. Bake conditions conflict: [0023] says the wafer is baked at 120 °C for 10 min and coated to 110 um, [0025] says the coating is baked at 110 °C for 5 min after spin coating. Recorded [0025] as softbake. Measured thicknesses (~50-60 um) are in Results.
WO2004107052A1_emb1 | WO2004107052A1 | Embodiment 1 | FALSE | p.11 (Embodiments 1~19); Table 1 p.13; evaluation methods p.12-13 | Table 1: 1 ¦ DMC ¦ - ¦ 100:0 ¦ good ¦ good ¦ good |  | Cr glass |  | spinless coater |  |  |  | 90 | 2 | min | [21 empty] | Claude (AI), single pass | high | No exposure, post-exposure bake or development is described; only the coated layer is evaluated.
WO2004107052A1_emb2 | WO2004107052A1 | Embodiment 2 | FALSE | p.11 (Embodiments 1~19); Table 1 p.13; evaluation methods p.12-13 | Table 1: 2 ¦ DMC ¦ NBA ¦ 90:10 ¦ good ¦ good ¦ good |  | Cr glass |  | spinless coater |  |  |  | 90 | 2 | min | [21 empty] | Claude (AI), single pass | high | No exposure, post-exposure bake or development is described; only the coated layer is evaluated.
WO2004107052A1_emb3 | WO2004107052A1 | Embodiment 3 | FALSE | p.11 (Embodiments 1~19); Table 1 p.13; evaluation methods p.12-13 | Table 1: 3 ¦ DMC ¦ NBA ¦ 80:20 ¦ good ¦ good ¦ good |  | Cr glass |  | spinless coater |  |  |  | 90 | 2 | min | [21 empty] | Claude (AI), single pass | high | No exposure, post-exposure bake or development is described; only the coated layer is evaluated.
WO2004107052A1_emb4 | WO2004107052A1 | Embodiment 4 | FALSE | p.11 (Embodiments 1~19); Table 1 p.13; evaluation methods p.12-13 | Table 1: 4 ¦ DMC ¦ NBA ¦ 70:30 ¦ good ¦ good ¦ good |  | Cr glass |  | spinless coater |  |  |  | 90 | 2 | min | [21 empty] | Claude (AI), single pass | high | No exposure, post-exposure bake or development is described; only the coated layer is evaluated.
WO2004107052A1_emb5 | WO2004107052A1 | Embodiment 5 | FALSE | p.11 (Embodiments 1~19); Table 1 p.13; evaluation methods p.12-13 | Table 1: 5 ¦ DMC ¦ MCA ¦ 90:10 ¦ good ¦ good ¦ good |  | Cr glass |  | spinless coater |  |  |  | 90 | 2 | min | [21 empty] | Claude (AI), single pass | high | No exposure, post-exposure bake or development is described; only the coated layer is evaluated.
WO2004107052A1_emb6 | WO2004107052A1 | Embodiment 6 | FALSE | p.11 (Embodiments 1~19); Table 1 p.13; evaluation methods p.12-13 | Table 1: 6 ¦ DMC ¦ MCA ¦ 80:20 ¦ good ¦ good ¦ good |  | Cr glass |  | spinless coater |  |  |  | 90 | 2 | min | [21 empty] | Claude (AI), single pass | high | No exposure, post-exposure bake or development is described; only the coated layer is evaluated.
WO2004107052A1_emb7 | WO2004107052A1 | Embodiment 7 | FALSE | p.11 (Embodiments 1~19); Table 1 p.13; evaluation methods p.12-13 | Table 1: 7 ¦ DMC ¦ MCA ¦ 70:30 ¦ good ¦ good ¦ good |  | Cr glass |  | spinless coater |  |  |  | 90 | 2 | min | [21 empty] | Claude (AI), single pass | high | No exposure, post-exposure bake or development is described; only the coated layer is evaluated.
WO2004107052A1_emb8 | WO2004107052A1 | Embodiment 8 | FALSE | p.11 (Embodiments 1~19); Table 1 p.13; evaluation methods p.12-13 | Table 1: 8 ¦ DMC ¦ CHX ¦ 90:10 ¦ good ¦ good ¦ good |  | Cr glass |  | spinless coater |  |  |  | 90 | 2 | min | [21 empty] | Claude (AI), single pass | high | No exposure, post-exposure bake or development is described; only the coated layer is evaluated.
WO2004107052A1_emb9 | WO2004107052A1 | Embodiment 9 | FALSE | p.11 (Embodiments 1~19); Table 1 p.13; evaluation methods p.12-13 | Table 1: 9 ¦ DMC ¦ CHX ¦ 80:20 ¦ good ¦ good ¦ good |  | Cr glass |  | spinless coater |  |  |  | 90 | 2 | min | [21 empty] | Claude (AI), single pass | high | No exposure, post-exposure bake or development is described; only the coated layer is evaluated.
WO2004107052A1_emb10 | WO2004107052A1 | Embodiment 10 | FALSE | p.11 (Embodiments 1~19); Table 1 p.13; evaluation methods p.12-13 | Table 1: 10 ¦ DMC ¦ CHX ¦ 70:30 ¦ good ¦ good ¦ good |  | Cr glass |  | spinless coater |  |  |  | 90 | 2 | min | [21 empty] | Claude (AI), single pass | high | No exposure, post-exposure bake or development is described; only the coated layer is evaluated.
WO2004107052A1_emb11 | WO2004107052A1 | Embodiment 11 | FALSE | p.11 (Embodiments 1~19); Table 1 p.13; evaluation methods p.12-13 | Table 1: 11 ¦ DMC ¦ PGMEA ¦ 90:10 ¦ good ¦ good ¦ good |  | Cr glass |  | spinless coater |  |  |  | 90 | 2 | min | [21 empty] | Claude (AI), single pass | high | No exposure, post-exposure bake or development is described; only the coated layer is evaluated.
WO2004107052A1_emb12 | WO2004107052A1 | Embodiment 12 | FALSE | p.11 (Embodiments 1~19); Table 1 p.13; evaluation methods p.12-13 | Table 1: 12 ¦ DMC ¦ PGMEA ¦ 80:20 ¦ good ¦ good ¦ good |  | Cr glass |  | spinless coater |  |  |  | 90 | 2 | min | [21 empty] | Claude (AI), single pass | high | No exposure, post-exposure bake or development is described; only the coated layer is evaluated.
WO2004107052A1_emb13 | WO2004107052A1 | Embodiment 13 | FALSE | p.11 (Embodiments 1~19); Table 1 p.13; evaluation methods p.12-13 | Table 1: 13 ¦ DMC ¦ PGMEA ¦ 70:30 ¦ good ¦ good ¦ good |  | Cr glass |  | spinless coater |  |  |  | 90 | 2 | min | [21 empty] | Claude (AI), single pass | high | No exposure, post-exposure bake or development is described; only the coated layer is evaluated.
WO2004107052A1_emb14 | WO2004107052A1 | Embodiment 14 | FALSE | p.11 (Embodiments 1~19); Table 1 p.13; evaluation methods p.12-13 | Table 1: 14 ¦ DMC ¦ EEP ¦ 90:10 ¦ good ¦ good ¦ good |  | Cr glass |  | spinless coater |  |  |  | 90 | 2 | min | [21 empty] | Claude (AI), single pass | high | No exposure, post-exposure bake or development is described; only the coated layer is evaluated.
WO2004107052A1_emb15 | WO2004107052A1 | Embodiment 15 | FALSE | p.11 (Embodiments 1~19); Table 1 p.13; evaluation methods p.12-13 | Table 1: 15 ¦ DMC ¦ EEP ¦ 80:20 ¦ good ¦ good ¦ good |  | Cr glass |  | spinless coater |  |  |  | 90 | 2 | min | [21 empty] | Claude (AI), single pass | high | No exposure, post-exposure bake or development is described; only the coated layer is evaluated.
WO2004107052A1_emb16 | WO2004107052A1 | Embodiment 16 | FALSE | p.11 (Embodiments 1~19); Table 1 p.13; evaluation methods p.12-13 | Table 1: 16 ¦ DMC ¦ EEP ¦ 70:30 ¦ good ¦ good ¦ good |  | Cr glass |  | spinless coater |  |  |  | 90 | 2 | min | [21 empty] | Claude (AI), single pass | high | No exposure, post-exposure bake or development is described; only the coated layer is evaluated.
WO2004107052A1_emb17 | WO2004107052A1 | Embodiment 17 | FALSE | p.11 (Embodiments 1~19); Table 1 p.13; evaluation methods p.12-13 | Table 1: 17 ¦ DMC ¦ PGPE ¦ 90:10 ¦ good ¦ good ¦ good |  | Cr glass |  | spinless coater |  |  |  | 90 | 2 | min | [21 empty] | Claude (AI), single pass | high | No exposure, post-exposure bake or development is described; only the coated layer is evaluated.
WO2004107052A1_emb18 | WO2004107052A1 | Embodiment 18 | FALSE | p.11 (Embodiments 1~19); Table 1 p.13; evaluation methods p.12-13 | Table 1: 18 ¦ DMC ¦ PGPE ¦ 80:20 ¦ good ¦ good ¦ good |  | Cr glass |  | spinless coater |  |  |  | 90 | 2 | min | [21 empty] | Claude (AI), single pass | high | No exposure, post-exposure bake or development is described; only the coated layer is evaluated.
WO2004107052A1_emb19 | WO2004107052A1 | Embodiment 19 | FALSE | p.11 (Embodiments 1~19); Table 1 p.13; evaluation methods p.12-13 | Table 1: 19 ¦ DMC ¦ PGPE ¦ 70:30 ¦ good ¦ good ¦ good |  | Cr glass |  | spinless coater |  |  |  | 90 | 2 | min | [21 empty] | Claude (AI), single pass | high | No exposure, post-exposure bake or development is described; only the coated layer is evaluated.
WO2004107052A1_emb20 | WO2004107052A1 | Embodiment 20 | FALSE | p.11-12 (Embodiments 20~51); Table 2 p.14-15; evaluation methods p.12-13 | Table 2: 20 ¦ Megaface F142D ¦ 0.01 ¦ good ¦ good ¦ good |  | Cr glass |  | spinless coater |  |  |  | 90 | 2 | min | [21 empty] | Claude (AI), single pass | high | Prepared as embodiment 1 except DMC solvent and the surfactant kind/content per Table 2. No exposure or development described.
WO2004107052A1_emb21 | WO2004107052A1 | Embodiment 21 | FALSE | p.11-12 (Embodiments 20~51); Table 2 p.14-15; evaluation methods p.12-13 | Table 2: 21 ¦ F142D ¦ 2 ¦ good ¦ good ¦ Good |  | Cr glass |  | spinless coater |  |  |  | 90 | 2 | min | [21 empty] | Claude (AI), single pass | high | Prepared as embodiment 1 except DMC solvent and the surfactant kind/content per Table 2. No exposure or development described.
WO2004107052A1_emb22 | WO2004107052A1 | Embodiment 22 | FALSE | p.11-12 (Embodiments 20~51); Table 2 p.14-15; evaluation methods p.12-13 | Table 2: 22 ¦ F172 ¦ 0.01 ¦ good ¦ good ¦ good |  | Cr glass |  | spinless coater |  |  |  | 90 | 2 | min | [21 empty] | Claude (AI), single pass | high | Prepared as embodiment 1 except DMC solvent and the surfactant kind/content per Table 2. No exposure or development described.
WO2004107052A1_emb23 | WO2004107052A1 | Embodiment 23 | FALSE | p.11-12 (Embodiments 20~51); Table 2 p.14-15; evaluation methods p.12-13 | Table 2: 23 ¦ F172 ¦ 2 ¦ good ¦ good ¦ good |  | Cr glass |  | spinless coater |  |  |  | 90 | 2 | min | [21 empty] | Claude (AI), single pass | high | Prepared as embodiment 1 except DMC solvent and the surfactant kind/content per Table 2. No exposure or development described.
WO2004107052A1_emb24 | WO2004107052A1 | Embodiment 24 | FALSE | p.11-12 (Embodiments 20~51); Table 2 p.14-15; evaluation methods p.12-13 | Table 2: 24 ¦ F-172D ¦ 0.01 ¦ good ¦ good ¦ good |  | Cr glass |  | spinless coater |  |  |  | 90 | 2 | min | [21 empty] | Claude (AI), single pass | high | Prepared as embodiment 1 except DMC solvent and the surfactant kind/content per Table 2. No exposure or development described.
WO2004107052A1_emb25 | WO2004107052A1 | Embodiment 25 | FALSE | p.11-12 (Embodiments 20~51); Table 2 p.14-15; evaluation methods p.12-13 | Table 2: 25 ¦ F-172D ¦ 2 ¦ good ¦ good ¦ good |  | Cr glass |  | spinless coater |  |  |  | 90 | 2 | min | [21 empty] | Claude (AI), single pass | high | Prepared as embodiment 1 except DMC solvent and the surfactant kind/content per Table 2. No exposure or development described.
WO2004107052A1_emb26 | WO2004107052A1 | Embodiment 26 | FALSE | p.11-12 (Embodiments 20~51); Table 2 p.14-15; evaluation methods p.12-13 | Table 2: 26 ¦ F177-P ¦ 0.01 ¦ good ¦ good ¦ good |  | Cr glass |  | spinless coater |  |  |  | 90 | 2 | min | [21 empty] | Claude (AI), single pass | high | Prepared as embodiment 1 except DMC solvent and the surfactant kind/content per Table 2. No exposure or development described.
WO2004107052A1_emb27 | WO2004107052A1 | Embodiment 27 | FALSE | p.11-12 (Embodiments 20~51); Table 2 p.14-15; evaluation methods p.12-13 | Table 2: 27 ¦ F177-P ¦ 2 ¦ good ¦ good ¦ good |  | Cr glass |  | spinless coater |  |  |  | 90 | 2 | min | [21 empty] | Claude (AI), single pass | high | Prepared as embodiment 1 except DMC solvent and the surfactant kind/content per Table 2. No exposure or development described.
WO2004107052A1_emb28 | WO2004107052A1 | Embodiment 28 | FALSE | p.11-12 (Embodiments 20~51); Table 2 p.14-15; evaluation methods p.12-13 | Table 2: 28 ¦ R-08 ¦ 0.01 ¦ good ¦ good ¦ good |  | Cr glass |  | spinless coater |  |  |  | 90 | 2 | min | [21 empty] | Claude (AI), single pass | high | Prepared as embodiment 1 except DMC solvent and the surfactant kind/content per Table 2. No exposure or development described.
WO2004107052A1_emb29 | WO2004107052A1 | Embodiment 29 | FALSE | p.11-12 (Embodiments 20~51); Table 2 p.14-15; evaluation methods p.12-13 | Table 2: 29 ¦ R-08 ¦ 2 ¦ good ¦ good ¦ good |  | Cr glass |  | spinless coater |  |  |  | 90 | 2 | min | [21 empty] | Claude (AI), single pass | high | Prepared as embodiment 1 except DMC solvent and the surfactant kind/content per Table 2. No exposure or development described.
WO2004107052A1_emb30 | WO2004107052A1 | Embodiment 30 | FALSE | p.11-12 (Embodiments 20~51); Table 2 p.14-15; evaluation methods p.12-13 | Table 2: 30 ¦ F-470 ¦ 0.01 ¦ good ¦ good ¦ good |  | Cr glass |  | spinless coater |  |  |  | 90 | 2 | min | [21 empty] | Claude (AI), single pass | high | Prepared as embodiment 1 except DMC solvent and the surfactant kind/content per Table 2. No exposure or development described.
WO2004107052A1_emb31 | WO2004107052A1 | Embodiment 31 | FALSE | p.11-12 (Embodiments 20~51); Table 2 p.14-15; evaluation methods p.12-13 | Table 2: 31 ¦ F-470 ¦ 2 ¦ good ¦ good ¦ good |  | Cr glass |  | spinless coater |  |  |  | 90 | 2 | min | [21 empty] | Claude (AI), single pass | high | Prepared as embodiment 1 except DMC solvent and the surfactant kind/content per Table 2. No exposure or development described.
WO2004107052A1_emb32 | WO2004107052A1 | Embodiment 32 | FALSE | p.11-12 (Embodiments 20~51); Table 2 p.14-15; evaluation methods p.12-13 | Table 2: 32 ¦ F-471 ¦ 0.01 ¦ good ¦ good ¦ good |  | Cr glass |  | spinless coater |  |  |  | 90 | 2 | min | [21 empty] | Claude (AI), single pass | high | Prepared as embodiment 1 except DMC solvent and the surfactant kind/content per Table 2. No exposure or development described.
WO2004107052A1_emb33 | WO2004107052A1 | Embodiment 33 | FALSE | p.11-12 (Embodiments 20~51); Table 2 p.14-15; evaluation methods p.12-13 | Table 2: 33 ¦ F-471 ¦ 2 ¦ good ¦ good ¦ good |  | Cr glass |  | spinless coater |  |  |  | 90 | 2 | min | [21 empty] | Claude (AI), single pass | high | Prepared as embodiment 1 except DMC solvent and the surfactant kind/content per Table 2. No exposure or development described.
WO2004107052A1_emb34 | WO2004107052A1 | Embodiment 34 | FALSE | p.11-12 (Embodiments 20~51); Table 2 p.14-15; evaluation methods p.12-13 | Table 2: 34 ¦ F-475 ¦ 0.01 ¦ good ¦ good ¦ good |  | Cr glass |  | spinless coater |  |  |  | 90 | 2 | min | [21 empty] | Claude (AI), single pass | high | Prepared as embodiment 1 except DMC solvent and the surfactant kind/content per Table 2. No exposure or development described.
WO2004107052A1_emb35 | WO2004107052A1 | Embodiment 35 | FALSE | p.11-12 (Embodiments 20~51); Table 2 p.14-15; evaluation methods p.12-13 | Table 2: 35 ¦ F-475 ¦ 2 ¦ good ¦ good ¦ good |  | Cr glass |  | spinless coater |  |  |  | 90 | 2 | min | [21 empty] | Claude (AI), single pass | high | Prepared as embodiment 1 except DMC solvent and the surfactant kind/content per Table 2. No exposure or development described.
WO2004107052A1_emb36 | WO2004107052A1 | Embodiment 36 | FALSE | p.11-12 (Embodiments 20~51); Table 2 p.14-15; evaluation methods p.12-13 | Table 2: 36 ¦ FC-170C ¦ 0.01 ¦ good ¦ good ¦ good |  | Cr glass |  | spinless coater |  |  |  | 90 | 2 | min | [21 empty] | Claude (AI), single pass | high | Prepared as embodiment 1 except DMC solvent and the surfactant kind/content per Table 2. No exposure or development described.
WO2004107052A1_emb37 | WO2004107052A1 | Embodiment 37 | FALSE | p.11-12 (Embodiments 20~51); Table 2 p.14-15; evaluation methods p.12-13 | Table 2: 37 ¦ FC-170C ¦ 2 ¦ good ¦ good ¦ good |  | Cr glass |  | spinless coater |  |  |  | 90 | 2 | min | [21 empty] | Claude (AI), single pass | high | Prepared as embodiment 1 except DMC solvent and the surfactant kind/content per Table 2. No exposure or development described.
WO2004107052A1_emb38 | WO2004107052A1 | Embodiment 38 | FALSE | p.11-12 (Embodiments 20~51); Table 2 p.14-15; evaluation methods p.12-13 | Table 2: 38 ¦ FC-430 ¦ 0.01 ¦ good ¦ good ¦ good |  | Cr glass |  | spinless coater |  |  |  | 90 | 2 | min | [21 empty] | Claude (AI), single pass | high | Prepared as embodiment 1 except DMC solvent and the surfactant kind/content per Table 2. No exposure or development described.
WO2004107052A1_emb39 | WO2004107052A1 | Embodiment 39 | FALSE | p.11-12 (Embodiments 20~51); Table 2 p.14-15; evaluation methods p.12-13 | Table 2: 39 ¦ FC-430 ¦ 2 ¦ good ¦ good ¦ good |  | Cr glass |  | spinless coater |  |  |  | 90 | 2 | min | [21 empty] | Claude (AI), single pass | high | Prepared as embodiment 1 except DMC solvent and the surfactant kind/content per Table 2. No exposure or development described.
WO2004107052A1_emb40 | WO2004107052A1 | Embodiment 40 | FALSE | p.11-12 (Embodiments 20~51); Table 2 p.14-15; evaluation methods p.12-13 | Table 2: 40 ¦ FC-431 ¦ 0.01 ¦ good ¦ good ¦ good |  | Cr glass |  | spinless coater |  |  |  | 90 | 2 | min | [21 empty] | Claude (AI), single pass | high | Prepared as embodiment 1 except DMC solvent and the surfactant kind/content per Table 2. No exposure or development described.
WO2004107052A1_emb41 | WO2004107052A1 | Embodiment 41 | FALSE | p.11-12 (Embodiments 20~51); Table 2 p.14-15; evaluation methods p.12-13 | Table 2: 41 ¦ FC-431 ¦ 2 ¦ good ¦ good ¦ good |  | Cr glass |  | spinless coater |  |  |  | 90 | 2 | min | [21 empty] | Claude (AI), single pass | high | Prepared as embodiment 1 except DMC solvent and the surfactant kind/content per Table 2. No exposure or development described.
WO2004107052A1_emb42 | WO2004107052A1 | Embodiment 42 | FALSE | p.11-12 (Embodiments 20~51); Table 2 p.14-15; evaluation methods p.12-13 | Table 2: 42 ¦ BYK306 ¦ 0.01 ¦ good ¦ good ¦ good |  | Cr glass |  | spinless coater |  |  |  | 90 | 2 | min | [21 empty] | Claude (AI), single pass | high | Prepared as embodiment 1 except DMC solvent and the surfactant kind/content per Table 2. No exposure or development described.
WO2004107052A1_emb43 | WO2004107052A1 | Embodiment 43 | FALSE | p.11-12 (Embodiments 20~51); Table 2 p.14-15; evaluation methods p.12-13 | Table 2: 43 ¦ BYK306 ¦ 2 ¦ good ¦ good ¦ good |  | Cr glass |  | spinless coater |  |  |  | 90 | 2 | min | [21 empty] | Claude (AI), single pass | high | Prepared as embodiment 1 except DMC solvent and the surfactant kind/content per Table 2. No exposure or development described.
WO2004107052A1_emb44 | WO2004107052A1 | Embodiment 44 | FALSE | p.11-12 (Embodiments 20~51); Table 2 p.14-15; evaluation methods p.12-13 | Table 2: 44 ¦ BYK307 ¦ 0.01 ¦ good ¦ good ¦ good |  | Cr glass |  | spinless coater |  |  |  | 90 | 2 | min | [21 empty] | Claude (AI), single pass | high | Prepared as embodiment 1 except DMC solvent and the surfactant kind/content per Table 2. No exposure or development described.
WO2004107052A1_emb45 | WO2004107052A1 | Embodiment 45 | FALSE | p.11-12 (Embodiments 20~51); Table 2 p.14-15; evaluation methods p.12-13 | Table 2: 45 ¦ BYK307 ¦ 2 ¦ good ¦ good ¦ good |  | Cr glass |  | spinless coater |  |  |  | 90 | 2 | min | [21 empty] | Claude (AI), single pass | high | Prepared as embodiment 1 except DMC solvent and the surfactant kind/content per Table 2. No exposure or development described.
WO2004107052A1_emb46 | WO2004107052A1 | Embodiment 46 | FALSE | p.11-12 (Embodiments 20~51); Table 2 p.14-15; evaluation methods p.12-13 | Table 2: 46 ¦ BYK310 ¦ 0.01 ¦ good ¦ good ¦ good |  | Cr glass |  | spinless coater |  |  |  | 90 | 2 | min | [21 empty] | Claude (AI), single pass | high | Prepared as embodiment 1 except DMC solvent and the surfactant kind/content per Table 2. No exposure or development described.
WO2004107052A1_emb47 | WO2004107052A1 | Embodiment 47 | FALSE | p.11-12 (Embodiments 20~51); Table 2 p.14-15; evaluation methods p.12-13 | Table 2: 47 ¦ BYK310 ¦ 2 ¦ good ¦ good ¦ good |  | Cr glass |  | spinless coater |  |  |  | 90 | 2 | min | [21 empty] | Claude (AI), single pass | high | Prepared as embodiment 1 except DMC solvent and the surfactant kind/content per Table 2. No exposure or development described.
WO2004107052A1_emb48 | WO2004107052A1 | Embodiment 48 | FALSE | p.11-12 (Embodiments 20~51); Table 2 p.14-15; evaluation methods p.12-13 | Table 2: 48 ¦ BYK331 ¦ 0.01 ¦ good ¦ good ¦ good |  | Cr glass |  | spinless coater |  |  |  | 90 | 2 | min | [21 empty] | Claude (AI), single pass | high | Prepared as embodiment 1 except DMC solvent and the surfactant kind/content per Table 2. No exposure or development described.
WO2004107052A1_emb49 | WO2004107052A1 | Embodiment 49 | FALSE | p.11-12 (Embodiments 20~51); Table 2 p.14-15; evaluation methods p.12-13 | Table 2: 49 ¦ BYK331 ¦ 2 ¦ good ¦ good ¦ good |  | Cr glass |  | spinless coater |  |  |  | 90 | 2 | min | [21 empty] | Claude (AI), single pass | high | Prepared as embodiment 1 except DMC solvent and the surfactant kind/content per Table 2. No exposure or development described.
WO2004107052A1_emb50 | WO2004107052A1 | Embodiment 50 | FALSE | p.11-12 (Embodiments 20~51); Table 2 p.14-15; evaluation methods p.12-13 | Table 2: 50 ¦ BYK333 ¦ 0.01 ¦ good ¦ good ¦ good |  | Cr glass |  | spinless coater |  |  |  | 90 | 2 | min | [21 empty] | Claude (AI), single pass | high | Prepared as embodiment 1 except DMC solvent and the surfactant kind/content per Table 2. No exposure or development described.
WO2004107052A1_emb51 | WO2004107052A1 | Embodiment 51 | FALSE | p.11-12 (Embodiments 20~51); Table 2 p.14-15; evaluation methods p.12-13 | Table 2: 51 ¦ BYK333 ¦ 2 ¦ good ¦ good ¦ good |  | Cr glass |  | spinless coater |  |  |  | 90 | 2 | min | [21 empty] | Claude (AI), single pass | high | Prepared as embodiment 1 except DMC solvent and the surfactant kind/content per Table 2. No exposure or development described.
CN120370628A_ex21 | CN120370628A | Example 21 (composition W1 of Example 9) | FALSE | Examples 9 and 21 (p.5); Example 33 (p.5-6); results text p.6 | 30g of branched acrylic resin A, 1 g of branched acrylic resin B, 5g of photoinduced acid generator diphenyl sulfonium salt and 55g of solvent cyclopentanone |  | clean glass sheet |  | spin coating, 315 rpm, 15 s |  |  |  | 90 | 180 | s | other | unspecified | SUSS MJB4; i-line and g-line mixed line | 30-70 | mJ |  |  | 15 |  | 120 | 60 | s | 2.38% tetramethylammonium hydroxide solution (TMAH) | 2.38% | 60 | s | [5 empty] | Claude (AI), single pass | high | Process from Example 21; exposure tool and "exposure is controlled within a range of 30-70 mJ" from Example 33(3); developing time 60 s from claim 9. Bake after exposure is described as "baked and photo-cured at 120 °C for 60s".
CN120370628A_ex22 | CN120370628A | Example 22 (composition W2 of Example 10) | FALSE | Examples 10-20 and 22-32 (p.5); Table 1 and Table 2 missing from source copy | Examples 22 to 32 are the same as example 21, except that the negative photoresist compositions W2 to W12 of examples 2 to 20 were selected |  | clean glass sheet |  | spin coating, 315 rpm, 15 s |  |  |  | 90 | 180 | s | other | unspecified | SUSS MJB4; i-line and g-line mixed line | 30-70 | mJ |  |  | 15 |  | 120 | 60 | s | 2.38% tetramethylammonium hydroxide solution (TMAH) | 2.38% | 60 | s | [5 empty] | Claude (AI), single pass | low | Process from Example 21; exposure tool and "exposure is controlled within a range of 30-70 mJ" from Example 33(3); developing time 60 s from claim 9. Bake after exposure is described as "baked and photo-cured at 120 °C for 60s". Resin types and masses are only in Table 1, which is missing.
CN120370628A_ex23 | CN120370628A | Example 23 (composition W3 of Example 11) | FALSE | Examples 10-20 and 22-32 (p.5); Table 1 and Table 2 missing from source copy | Examples 22 to 32 are the same as example 21, except that the negative photoresist compositions W2 to W12 of examples 2 to 20 were selected |  | clean glass sheet |  | spin coating, 315 rpm, 15 s |  |  |  | 90 | 180 | s | other | unspecified | SUSS MJB4; i-line and g-line mixed line | 30-70 | mJ |  |  | 15 |  | 120 | 60 | s | 2.38% tetramethylammonium hydroxide solution (TMAH) | 2.38% | 60 | s | [5 empty] | Claude (AI), single pass | low | Process from Example 21; exposure tool and "exposure is controlled within a range of 30-70 mJ" from Example 33(3); developing time 60 s from claim 9. Bake after exposure is described as "baked and photo-cured at 120 °C for 60s". Resin types and masses are only in Table 1, which is missing.
CN120370628A_ex24 | CN120370628A | Example 24 (composition W4 of Example 12) | FALSE | Examples 10-20 and 22-32 (p.5); Table 1 and Table 2 missing from source copy | Examples 22 to 32 are the same as example 21, except that the negative photoresist compositions W2 to W12 of examples 2 to 20 were selected |  | clean glass sheet |  | spin coating, 315 rpm, 15 s |  |  |  | 90 | 180 | s | other | unspecified | SUSS MJB4; i-line and g-line mixed line | 30-70 | mJ |  |  | 15 |  | 120 | 60 | s | 2.38% tetramethylammonium hydroxide solution (TMAH) | 2.38% | 60 | s | [5 empty] | Claude (AI), single pass | low | Process from Example 21; exposure tool and "exposure is controlled within a range of 30-70 mJ" from Example 33(3); developing time 60 s from claim 9. Bake after exposure is described as "baked and photo-cured at 120 °C for 60s". Resin types and masses are only in Table 1, which is missing.
CN120370628A_ex25 | CN120370628A | Example 25 (composition W5 of Example 13) | FALSE | Examples 10-20 and 22-32 (p.5); Table 1 and Table 2 missing from source copy | Examples 22 to 32 are the same as example 21, except that the negative photoresist compositions W2 to W12 of examples 2 to 20 were selected |  | clean glass sheet |  | spin coating, 315 rpm, 15 s |  |  |  | 90 | 180 | s | other | unspecified | SUSS MJB4; i-line and g-line mixed line | 30-70 | mJ |  |  | 15 |  | 120 | 60 | s | 2.38% tetramethylammonium hydroxide solution (TMAH) | 2.38% | 60 | s | [5 empty] | Claude (AI), single pass | low | Process from Example 21; exposure tool and "exposure is controlled within a range of 30-70 mJ" from Example 33(3); developing time 60 s from claim 9. Bake after exposure is described as "baked and photo-cured at 120 °C for 60s". Resin types and masses are only in Table 1, which is missing.
CN120370628A_ex26 | CN120370628A | Example 26 (composition W6 of Example 14) | FALSE | Examples 10-20 and 22-32 (p.5); Table 1 and Table 2 missing from source copy | Examples 22 to 32 are the same as example 21, except that the negative photoresist compositions W2 to W12 of examples 2 to 20 were selected |  | clean glass sheet |  | spin coating, 315 rpm, 15 s |  |  |  | 90 | 180 | s | other | unspecified | SUSS MJB4; i-line and g-line mixed line | 30-70 | mJ |  |  | 15 |  | 120 | 60 | s | 2.38% tetramethylammonium hydroxide solution (TMAH) | 2.38% | 60 | s | [5 empty] | Claude (AI), single pass | low | Process from Example 21; exposure tool and "exposure is controlled within a range of 30-70 mJ" from Example 33(3); developing time 60 s from claim 9. Bake after exposure is described as "baked and photo-cured at 120 °C for 60s". Resin types and masses are only in Table 1, which is missing.
CN120370628A_ex27 | CN120370628A | Example 27 (composition W7 of Example 15) | FALSE | Examples 10-20 and 22-32 (p.5); Table 1 and Table 2 missing from source copy | Examples 22 to 32 are the same as example 21, except that the negative photoresist compositions W2 to W12 of examples 2 to 20 were selected |  | clean glass sheet |  | spin coating, 315 rpm, 15 s |  |  |  | 90 | 180 | s | other | unspecified | SUSS MJB4; i-line and g-line mixed line | 30-70 | mJ |  |  | 15 |  | 120 | 60 | s | 2.38% tetramethylammonium hydroxide solution (TMAH) | 2.38% | 60 | s | [5 empty] | Claude (AI), single pass | low | Process from Example 21; exposure tool and "exposure is controlled within a range of 30-70 mJ" from Example 33(3); developing time 60 s from claim 9. Bake after exposure is described as "baked and photo-cured at 120 °C for 60s". Resin types and masses are only in Table 1, which is missing.
CN120370628A_ex28 | CN120370628A | Example 28 (composition W8 of Example 16) | FALSE | Examples 10-20 and 22-32 (p.5); Table 1 and Table 2 missing from source copy | Examples 22 to 32 are the same as example 21, except that the negative photoresist compositions W2 to W12 of examples 2 to 20 were selected |  | clean glass sheet |  | spin coating, 315 rpm, 15 s |  |  |  | 90 | 180 | s | other | unspecified | SUSS MJB4; i-line and g-line mixed line | 30-70 | mJ |  |  | 15 |  | 120 | 60 | s | 2.38% tetramethylammonium hydroxide solution (TMAH) | 2.38% | 60 | s | [5 empty] | Claude (AI), single pass | low | Process from Example 21; exposure tool and "exposure is controlled within a range of 30-70 mJ" from Example 33(3); developing time 60 s from claim 9. Bake after exposure is described as "baked and photo-cured at 120 °C for 60s". Resin types and masses are only in Table 1, which is missing.
CN120370628A_ex29 | CN120370628A | Example 29 (composition W9 of Example 17) | FALSE | Examples 10-20 and 22-32 (p.5); Table 1 and Table 2 missing from source copy | Examples 22 to 32 are the same as example 21, except that the negative photoresist compositions W2 to W12 of examples 2 to 20 were selected |  | clean glass sheet |  | spin coating, 315 rpm, 15 s |  |  |  | 90 | 180 | s | other | unspecified | SUSS MJB4; i-line and g-line mixed line | 30-70 | mJ |  |  | 15 |  | 120 | 60 | s | 2.38% tetramethylammonium hydroxide solution (TMAH) | 2.38% | 60 | s | [5 empty] | Claude (AI), single pass | low | Process from Example 21; exposure tool and "exposure is controlled within a range of 30-70 mJ" from Example 33(3); developing time 60 s from claim 9. Bake after exposure is described as "baked and photo-cured at 120 °C for 60s". Resin types and masses are only in Table 1, which is missing.
CN120370628A_ex30 | CN120370628A | Example 30 (composition W10 of Example 18) | FALSE | Examples 10-20 and 22-32 (p.5); Table 1 and Table 2 missing from source copy | Examples 22 to 32 are the same as example 21, except that the negative photoresist compositions W2 to W12 of examples 2 to 20 were selected |  | clean glass sheet |  | spin coating, 315 rpm, 15 s |  |  |  | 90 | 180 | s | other | unspecified | SUSS MJB4; i-line and g-line mixed line | 30-70 | mJ |  |  | 15 |  | 120 | 60 | s | 2.38% tetramethylammonium hydroxide solution (TMAH) | 2.38% | 60 | s | [5 empty] | Claude (AI), single pass | low | Process from Example 21; exposure tool and "exposure is controlled within a range of 30-70 mJ" from Example 33(3); developing time 60 s from claim 9. Bake after exposure is described as "baked and photo-cured at 120 °C for 60s". Resin types and masses are only in Table 1, which is missing.
CN120370628A_ex31 | CN120370628A | Example 31 (composition W11 of Example 19) | FALSE | Examples 10-20 and 22-32 (p.5); Table 1 and Table 2 missing from source copy | Examples 22 to 32 are the same as example 21, except that the negative photoresist compositions W2 to W12 of examples 2 to 20 were selected |  | clean glass sheet |  | spin coating, 315 rpm, 15 s |  |  |  | 90 | 180 | s | other | unspecified | SUSS MJB4; i-line and g-line mixed line | 30-70 | mJ |  |  | 15 |  | 120 | 60 | s | 2.38% tetramethylammonium hydroxide solution (TMAH) | 2.38% | 60 | s | [5 empty] | Claude (AI), single pass | low | Process from Example 21; exposure tool and "exposure is controlled within a range of 30-70 mJ" from Example 33(3); developing time 60 s from claim 9. Bake after exposure is described as "baked and photo-cured at 120 °C for 60s". Resin types and masses are only in Table 1, which is missing.
CN120370628A_ex32 | CN120370628A | Example 32 (composition W12 of Example 20) | FALSE | Examples 10-20 and 22-32 (p.5); Table 1 and Table 2 missing from source copy | Examples 22 to 32 are the same as example 21, except that the negative photoresist compositions W2 to W12 of examples 2 to 20 were selected |  | clean glass sheet |  | spin coating, 315 rpm, 15 s |  |  |  | 90 | 180 | s | other | unspecified | SUSS MJB4; i-line and g-line mixed line | 30-70 | mJ |  |  | 15 |  | 120 | 60 | s | 2.38% tetramethylammonium hydroxide solution (TMAH) | 2.38% | 60 | s | [5 empty] | Claude (AI), single pass | low | Process from Example 21; exposure tool and "exposure is controlled within a range of 30-70 mJ" from Example 33(3); developing time 60 s from claim 9. Bake after exposure is described as "baked and photo-cured at 120 °C for 60s". Resin types and masses are only in Table 1, which is missing.
CN120370628A_cex9 | CN120370628A | Comparative example 9 | TRUE | Comparative example 9 (p.6) | polyisoprene as main resin was spin-coated on a clean glass sheet at a rotation speed of 300rpm for 15s ... mask exposure ... for 20s |  | clean glass sheet |  | spin coating, 300 rpm, 15 s |  |  |  | 90 | 180 | s | other | unspecified | SUSS MJB4; i-line and g-line mixed line | 30-70 | mJ |  |  | 20 |  | 120 | 60 | s | 2.38% tetramethylammonium hydroxide solution (TMAH) | 2.38% | 60 | s | [5 empty] | Claude (AI), single pass | medium | Only the main resin is stated; other components unknown. Dose range assumed from the shared test method (Example 33).
CN120370628A_cex10 | CN120370628A | Comparative example 10 (composition W13 of comparative example 1) | TRUE | Comparative examples 10-17 and results text (p.6); Table 1 missing | comparative examples 10 to 13 was a single branched acrylic resin A, and the edge roughness of the pattern after lithography is large and the resolution is poor |  | clean glass sheet |  | spin coating, 315 rpm, 15 s |  |  |  | 90 | 180 | s | other | unspecified | SUSS MJB4; i-line and g-line mixed line | 30-70 | mJ |  |  | 15 |  | 120 | 60 | s | 2.38% tetramethylammonium hydroxide solution (TMAH) | 2.38% | 60 | s | [5 empty] | Claude (AI), single pass | low | Process from Example 21; exposure tool and "exposure is controlled within a range of 30-70 mJ" from Example 33(3); developing time 60 s from claim 9. Bake after exposure is described as "baked and photo-cured at 120 °C for 60s". Resin type and mass only in Table 1 (missing).
CN120370628A_cex11 | CN120370628A | Comparative example 11 (composition W14 of comparative example 2) | TRUE | Comparative examples 10-17 and results text (p.6); Table 1 missing | comparative examples 10 to 13 was a single branched acrylic resin A, and the edge roughness of the pattern after lithography is large and the resolution is poor |  | clean glass sheet |  | spin coating, 315 rpm, 15 s |  |  |  | 90 | 180 | s | other | unspecified | SUSS MJB4; i-line and g-line mixed line | 30-70 | mJ |  |  | 15 |  | 120 | 60 | s | 2.38% tetramethylammonium hydroxide solution (TMAH) | 2.38% | 60 | s | [5 empty] | Claude (AI), single pass | low | Process from Example 21; exposure tool and "exposure is controlled within a range of 30-70 mJ" from Example 33(3); developing time 60 s from claim 9. Bake after exposure is described as "baked and photo-cured at 120 °C for 60s". Resin type and mass only in Table 1 (missing).
CN120370628A_cex12 | CN120370628A | Comparative example 12 (composition W15 of comparative example 3) | TRUE | Comparative examples 10-17 and results text (p.6); Table 1 missing | comparative examples 10 to 13 was a single branched acrylic resin A, and the edge roughness of the pattern after lithography is large and the resolution is poor |  | clean glass sheet |  | spin coating, 315 rpm, 15 s |  |  |  | 90 | 180 | s | other | unspecified | SUSS MJB4; i-line and g-line mixed line | 30-70 | mJ |  |  | 15 |  | 120 | 60 | s | 2.38% tetramethylammonium hydroxide solution (TMAH) | 2.38% | 60 | s | [5 empty] | Claude (AI), single pass | low | Process from Example 21; exposure tool and "exposure is controlled within a range of 30-70 mJ" from Example 33(3); developing time 60 s from claim 9. Bake after exposure is described as "baked and photo-cured at 120 °C for 60s". Resin type and mass only in Table 1 (missing).
CN120370628A_cex13 | CN120370628A | Comparative example 13 (composition W16 of comparative example 4) | TRUE | Comparative examples 10-17 and results text (p.6); Table 1 missing | comparative examples 10 to 13 was a single branched acrylic resin A, and the edge roughness of the pattern after lithography is large and the resolution is poor |  | clean glass sheet |  | spin coating, 315 rpm, 15 s |  |  |  | 90 | 180 | s | other | unspecified | SUSS MJB4; i-line and g-line mixed line | 30-70 | mJ |  |  | 15 |  | 120 | 60 | s | 2.38% tetramethylammonium hydroxide solution (TMAH) | 2.38% | 60 | s | [5 empty] | Claude (AI), single pass | low | Process from Example 21; exposure tool and "exposure is controlled within a range of 30-70 mJ" from Example 33(3); developing time 60 s from claim 9. Bake after exposure is described as "baked and photo-cured at 120 °C for 60s". Resin type and mass only in Table 1 (missing).
CN120370628A_cex14 | CN120370628A | Comparative example 14 (composition W17 of comparative example 5) | TRUE | Comparative examples 10-17 and results text (p.6); Table 1 missing | comparative examples 14 to 17 was a single branched acrylic resin B, and the edge of the pattern after photolithography was slightly deformed and had poor adhesion, and had Peeling defects |  | clean glass sheet |  | spin coating, 315 rpm, 15 s |  |  |  | 90 | 180 | s | other | unspecified | SUSS MJB4; i-line and g-line mixed line | 30-70 | mJ |  |  | 15 |  | 120 | 60 | s | 2.38% tetramethylammonium hydroxide solution (TMAH) | 2.38% | 60 | s | [5 empty] | Claude (AI), single pass | low | Process from Example 21; exposure tool and "exposure is controlled within a range of 30-70 mJ" from Example 33(3); developing time 60 s from claim 9. Bake after exposure is described as "baked and photo-cured at 120 °C for 60s". Resin type and mass only in Table 1 (missing).
CN120370628A_cex15 | CN120370628A | Comparative example 15 (composition W18 of comparative example 6) | TRUE | Comparative examples 10-17 and results text (p.6); Table 1 missing | comparative examples 14 to 17 was a single branched acrylic resin B, and the edge of the pattern after photolithography was slightly deformed and had poor adhesion, and had Peeling defects |  | clean glass sheet |  | spin coating, 315 rpm, 15 s |  |  |  | 90 | 180 | s | other | unspecified | SUSS MJB4; i-line and g-line mixed line | 30-70 | mJ |  |  | 15 |  | 120 | 60 | s | 2.38% tetramethylammonium hydroxide solution (TMAH) | 2.38% | 60 | s | [5 empty] | Claude (AI), single pass | low | Process from Example 21; exposure tool and "exposure is controlled within a range of 30-70 mJ" from Example 33(3); developing time 60 s from claim 9. Bake after exposure is described as "baked and photo-cured at 120 °C for 60s". Resin type and mass only in Table 1 (missing).
CN120370628A_cex16 | CN120370628A | Comparative example 16 (composition W19 of comparative example 7) | TRUE | Comparative examples 10-17 and results text (p.6); Table 1 missing | comparative examples 14 to 17 was a single branched acrylic resin B, and the edge of the pattern after photolithography was slightly deformed and had poor adhesion, and had Peeling defects |  | clean glass sheet |  | spin coating, 315 rpm, 15 s |  |  |  | 90 | 180 | s | other | unspecified | SUSS MJB4; i-line and g-line mixed line | 30-70 | mJ |  |  | 15 |  | 120 | 60 | s | 2.38% tetramethylammonium hydroxide solution (TMAH) | 2.38% | 60 | s | [5 empty] | Claude (AI), single pass | low | Process from Example 21; exposure tool and "exposure is controlled within a range of 30-70 mJ" from Example 33(3); developing time 60 s from claim 9. Bake after exposure is described as "baked and photo-cured at 120 °C for 60s". Resin type and mass only in Table 1 (missing).
CN120370628A_cex17 | CN120370628A | Comparative example 17 (composition W20 of comparative example 8) | TRUE | Comparative examples 10-17 and results text (p.6); Table 1 missing | comparative examples 14 to 17 was a single branched acrylic resin B, and the edge of the pattern after photolithography was slightly deformed and had poor adhesion, and had Peeling defects |  | clean glass sheet |  | spin coating, 315 rpm, 15 s |  |  |  | 90 | 180 | s | other | unspecified | SUSS MJB4; i-line and g-line mixed line | 30-70 | mJ |  |  | 15 |  | 120 | 60 | s | 2.38% tetramethylammonium hydroxide solution (TMAH) | 2.38% | 60 | s | [5 empty] | Claude (AI), single pass | low | Process from Example 21; exposure tool and "exposure is controlled within a range of 30-70 mJ" from Example 33(3); developing time 60 s from claim 9. Bake after exposure is described as "baked and photo-cured at 120 °C for 60s". Resin type and mass only in Table 1 (missing).
US20080241753A1_ex1_50nm | US20080241753A1 | Example 1 (50 nm resist) | FALSE | Example 1 [0151-0162]; Table 1 (p.10); Table 2 (p.11) | Table 2 (p.11): Example 1 ¦ 8 inch silicon wafer ¦ 420 nm ¦ 100/200 ¦ 90° C./90 sec ¦ 110° C./90 sec ¦ 50 nm ¦ 70 nm | 3.5 | 8 inch silicon substrate | lower organic layer: novolak resin TBLC-100 (TOKYO OHKA KOGYO), baked 230 °C 90 s, 420 nm | spinner | 50 | nm | as_coated | 90 | 90 | s | ebeam | ebeam_direct_write | electron beam writer HL-800D (Hitachi, Ltd.) | [5 empty] | 70 | 110 | 90 | s | 2.38% by weight tetramethylammonium hydroxide aqueous solution | 2.38% by weight | 60 | s | unspecified | pure water, 30 s; shake-off dried | 100 | 60 | s | Claude (AI), single pass | medium | Two-layer resist method (Example 1 method); lower layer then etched by O2 RIE. Developer at 23 °C. "Dried with heating at 100 °C for 60 seconds" after rinse stored as hardbake. Dose not stated. Thickness from text [0158] (50/100 nm); Table 2 prints 100/200 nm for Example 1, which conflicts.
US20080241753A1_ex1_100nm | US20080241753A1 | Example 1 (100 nm resist) | FALSE | Example 1 [0151-0162]; Table 1 (p.10); Table 2 (p.11) | Table 2 (p.11): Example 1 ¦ 8 inch silicon wafer ¦ 420 nm ¦ 100/200 ¦ 90° C./90 sec ¦ 110° C./90 sec ¦ 50 nm ¦ 70 nm | 5 | 8 inch silicon substrate | lower organic layer: novolak resin TBLC-100 (TOKYO OHKA KOGYO), baked 230 °C 90 s, 420 nm | spinner | 100 | nm | as_coated | 90 | 90 | s | ebeam | ebeam_direct_write | electron beam writer HL-800D (Hitachi, Ltd.) | [5 empty] | 70 | 110 | 90 | s | 2.38% by weight tetramethylammonium hydroxide aqueous solution | 2.38% by weight | 60 | s | unspecified | pure water, 30 s; shake-off dried | 100 | 60 | s | Claude (AI), single pass | medium | Two-layer resist method (Example 1 method); lower layer then etched by O2 RIE. Developer at 23 °C. "Dried with heating at 100 °C for 60 seconds" after rinse stored as hardbake. Dose not stated. Thickness from text [0158] (50/100 nm); Table 2 prints 100/200 nm for Example 1, which conflicts.
US20080241753A1_ex2_100nm | US20080241753A1 | Example 2 (100 nm resist) | FALSE | Example 2 [0163-0167]; Table 1 (p.10); Table 2 (p.11) | Table 2 (p.11): Example 2 ¦ 8 inch silicon wafer ¦ — ¦ 50/100 ¦ 90° C./90 sec ¦ 110° C./90 sec ¦ 50 nm ¦ 70 nm | 5 | 8 inch silicon substrate | HMDS surface modification treatment | spinner | 100 | nm | as_coated | 90 | 90 | s | ebeam | ebeam_direct_write | electron beam writer HL-800D (Hitachi, Ltd.) | [5 empty] | 70 | 110 | 90 | s | 2.38% by weight tetramethylammonium hydroxide aqueous solution | 2.38% by weight | 60 | s | unspecified | pure water, 30 s; shake-off dried | 100 | 60 | s | Claude (AI), single pass | medium | Single-layer resist (Example 2 method). Developer at 23 °C. "Dried with heating at 100 °C for 60 seconds" after rinse stored as hardbake. Dose not stated. Thickness from text [0163] (100/200 nm); Table 2 prints 50/100 nm for Example 2, which conflicts.
US20080241753A1_ex2_200nm | US20080241753A1 | Example 2 (200 nm resist) | FALSE | Example 2 [0163-0167]; Table 1 (p.10); Table 2 (p.11) | Table 2 (p.11): Example 2 ¦ 8 inch silicon wafer ¦ — ¦ 50/100 ¦ 90° C./90 sec ¦ 110° C./90 sec ¦ 50 nm ¦ 70 nm | 15 | 8 inch silicon substrate | HMDS surface modification treatment | spinner | 200 | nm | as_coated | 90 | 90 | s | ebeam | ebeam_direct_write | electron beam writer HL-800D (Hitachi, Ltd.) | [5 empty] | 70 | 110 | 90 | s | 2.38% by weight tetramethylammonium hydroxide aqueous solution | 2.38% by weight | 60 | s | unspecified | pure water, 30 s; shake-off dried | 100 | 60 | s | Claude (AI), single pass | medium | Single-layer resist (Example 2 method). Developer at 23 °C. "Dried with heating at 100 °C for 60 seconds" after rinse stored as hardbake. Dose not stated. Thickness from text [0163] (100/200 nm); Table 2 prints 50/100 nm for Example 2, which conflicts.
US20080241753A1_ex3_100nm | US20080241753A1 | Example 3 (100 nm resist) | FALSE | [0168]; Table 1 (p.10-11); Table 2 (p.11) | Table 2 (p.11): Example 3 ¦ 8 inch silicon wafer ¦ 420 nm ¦ 100/200 ¦ 90° C./90 sec ¦ 110° C./90 sec ¦ 50 nm ¦ 70 nm |  | 8 inch silicon substrate | lower organic layer: novolak resin TBLC-100 (TOKYO OHKA KOGYO), baked 230 °C 90 s, 420 nm | spinner | 100 | nm | as_coated | 90 | 90 | s | ebeam | ebeam_direct_write | electron beam writer HL-800D (Hitachi, Ltd.) | [5 empty] | 70 | 110 | 90 | s | 2.38% by weight tetramethylammonium hydroxide aqueous solution | 2.38% by weight | 60 | s | unspecified | pure water, 30 s; shake-off dried | 100 | 60 | s | Claude (AI), single pass | high | Two-layer resist method (Example 1 method); lower layer then etched by O2 RIE. Developer at 23 °C. "Dried with heating at 100 °C for 60 seconds" after rinse stored as hardbake. Dose not stated. Solid content for this thickness not stated.
US20080241753A1_ex3_200nm | US20080241753A1 | Example 3 (200 nm resist) | FALSE | [0168]; Table 1 (p.10-11); Table 2 (p.11) | Table 2 (p.11): Example 3 ¦ 8 inch silicon wafer ¦ 420 nm ¦ 100/200 ¦ 90° C./90 sec ¦ 110° C./90 sec ¦ 50 nm ¦ 70 nm |  | 8 inch silicon substrate | lower organic layer: novolak resin TBLC-100 (TOKYO OHKA KOGYO), baked 230 °C 90 s, 420 nm | spinner | 200 | nm | as_coated | 90 | 90 | s | ebeam | ebeam_direct_write | electron beam writer HL-800D (Hitachi, Ltd.) | [5 empty] | 70 | 110 | 90 | s | 2.38% by weight tetramethylammonium hydroxide aqueous solution | 2.38% by weight | 60 | s | unspecified | pure water, 30 s; shake-off dried | 100 | 60 | s | Claude (AI), single pass | high | Two-layer resist method (Example 1 method); lower layer then etched by O2 RIE. Developer at 23 °C. "Dried with heating at 100 °C for 60 seconds" after rinse stored as hardbake. Dose not stated. Solid content for this thickness not stated.
US20080241753A1_ex4_50nm | US20080241753A1 | Example 4 (50 nm resist) | FALSE | [0168]; Table 1 (p.10-11); Table 2 (p.11) | Table 2 (p.11): Example 4 ¦ 8 inch silicon wafer ¦ — ¦ 50/100 ¦ 90° C./90 sec ¦ 110° C./90 sec ¦ 50 nm ¦ 70 nm |  | 8 inch silicon substrate | HMDS surface modification treatment | spinner | 50 | nm | as_coated | 90 | 90 | s | ebeam | ebeam_direct_write | electron beam writer HL-800D (Hitachi, Ltd.) | [5 empty] | 70 | 110 | 90 | s | 2.38% by weight tetramethylammonium hydroxide aqueous solution | 2.38% by weight | 60 | s | unspecified | pure water, 30 s; shake-off dried | 100 | 60 | s | Claude (AI), single pass | high | Single-layer resist (Example 2 method). Developer at 23 °C. "Dried with heating at 100 °C for 60 seconds" after rinse stored as hardbake. Dose not stated. Solid content for this thickness not stated.
US20080241753A1_ex4_100nm | US20080241753A1 | Example 4 (100 nm resist) | FALSE | [0168]; Table 1 (p.10-11); Table 2 (p.11) | Table 2 (p.11): Example 4 ¦ 8 inch silicon wafer ¦ — ¦ 50/100 ¦ 90° C./90 sec ¦ 110° C./90 sec ¦ 50 nm ¦ 70 nm |  | 8 inch silicon substrate | HMDS surface modification treatment | spinner | 100 | nm | as_coated | 90 | 90 | s | ebeam | ebeam_direct_write | electron beam writer HL-800D (Hitachi, Ltd.) | [5 empty] | 70 | 110 | 90 | s | 2.38% by weight tetramethylammonium hydroxide aqueous solution | 2.38% by weight | 60 | s | unspecified | pure water, 30 s; shake-off dried | 100 | 60 | s | Claude (AI), single pass | high | Single-layer resist (Example 2 method). Developer at 23 °C. "Dried with heating at 100 °C for 60 seconds" after rinse stored as hardbake. Dose not stated. Solid content for this thickness not stated.
US20080241753A1_ex5_100nm | US20080241753A1 | Example 5 (100 nm resist) | FALSE | [0168]; Table 1 (p.10-11); Table 2 (p.11) | Table 2 (p.11): Example 5 ¦ 8 inch silicon wafer ¦ 420 nm ¦ 100/200 ¦ 90° C./90 sec ¦ 110° C./90 sec ¦ 50 nm ¦ 70 nm |  | 8 inch silicon substrate | lower organic layer: novolak resin TBLC-100 (TOKYO OHKA KOGYO), baked 230 °C 90 s, 420 nm | spinner | 100 | nm | as_coated | 90 | 90 | s | ebeam | ebeam_direct_write | electron beam writer HL-800D (Hitachi, Ltd.) | [5 empty] | 70 | 110 | 90 | s | 2.38% by weight tetramethylammonium hydroxide aqueous solution | 2.38% by weight | 60 | s | unspecified | pure water, 30 s; shake-off dried | 100 | 60 | s | Claude (AI), single pass | high | Two-layer resist method (Example 1 method); lower layer then etched by O2 RIE. Developer at 23 °C. "Dried with heating at 100 °C for 60 seconds" after rinse stored as hardbake. Dose not stated. Solid content for this thickness not stated.
US20080241753A1_ex5_200nm | US20080241753A1 | Example 5 (200 nm resist) | FALSE | [0168]; Table 1 (p.10-11); Table 2 (p.11) | Table 2 (p.11): Example 5 ¦ 8 inch silicon wafer ¦ 420 nm ¦ 100/200 ¦ 90° C./90 sec ¦ 110° C./90 sec ¦ 50 nm ¦ 70 nm |  | 8 inch silicon substrate | lower organic layer: novolak resin TBLC-100 (TOKYO OHKA KOGYO), baked 230 °C 90 s, 420 nm | spinner | 200 | nm | as_coated | 90 | 90 | s | ebeam | ebeam_direct_write | electron beam writer HL-800D (Hitachi, Ltd.) | [5 empty] | 70 | 110 | 90 | s | 2.38% by weight tetramethylammonium hydroxide aqueous solution | 2.38% by weight | 60 | s | unspecified | pure water, 30 s; shake-off dried | 100 | 60 | s | Claude (AI), single pass | high | Two-layer resist method (Example 1 method); lower layer then etched by O2 RIE. Developer at 23 °C. "Dried with heating at 100 °C for 60 seconds" after rinse stored as hardbake. Dose not stated. Solid content for this thickness not stated.
US20080241753A1_ex6_50nm | US20080241753A1 | Example 6 (50 nm resist) | FALSE | [0168]; Table 1 (p.10-11); Table 2 (p.11) | Table 2 (p.11): Example 6 ¦ 8 inch silicon wafer ¦ — ¦ 50/100 ¦ 90° C./90 sec ¦ 110° C./90 sec ¦ 50 nm ¦ 70 nm |  | 8 inch silicon substrate | HMDS surface modification treatment | spinner | 50 | nm | as_coated | 90 | 90 | s | ebeam | ebeam_direct_write | electron beam writer HL-800D (Hitachi, Ltd.) | [5 empty] | 70 | 110 | 90 | s | 2.38% by weight tetramethylammonium hydroxide aqueous solution | 2.38% by weight | 60 | s | unspecified | pure water, 30 s; shake-off dried | 100 | 60 | s | Claude (AI), single pass | high | Single-layer resist (Example 2 method). Developer at 23 °C. "Dried with heating at 100 °C for 60 seconds" after rinse stored as hardbake. Dose not stated. Solid content for this thickness not stated.
US20080241753A1_ex6_100nm | US20080241753A1 | Example 6 (100 nm resist) | FALSE | [0168]; Table 1 (p.10-11); Table 2 (p.11) | Table 2 (p.11): Example 6 ¦ 8 inch silicon wafer ¦ — ¦ 50/100 ¦ 90° C./90 sec ¦ 110° C./90 sec ¦ 50 nm ¦ 70 nm |  | 8 inch silicon substrate | HMDS surface modification treatment | spinner | 100 | nm | as_coated | 90 | 90 | s | ebeam | ebeam_direct_write | electron beam writer HL-800D (Hitachi, Ltd.) | [5 empty] | 70 | 110 | 90 | s | 2.38% by weight tetramethylammonium hydroxide aqueous solution | 2.38% by weight | 60 | s | unspecified | pure water, 30 s; shake-off dried | 100 | 60 | s | Claude (AI), single pass | high | Single-layer resist (Example 2 method). Developer at 23 °C. "Dried with heating at 100 °C for 60 seconds" after rinse stored as hardbake. Dose not stated. Solid content for this thickness not stated.
US20080241753A1_ex7_100nm | US20080241753A1 | Example 7 (100 nm resist) | FALSE | [0168]; Table 1 (p.10-11); Table 2 (p.11) | Table 2 (p.11): Example 7 ¦ 8 inch silicon wafer ¦ 420 nm ¦ 100/200 ¦ 90° C./90 sec ¦ 110° C./90 sec ¦ 50 nm ¦ 70 nm |  | 8 inch silicon substrate | lower organic layer: novolak resin TBLC-100 (TOKYO OHKA KOGYO), baked 230 °C 90 s, 420 nm | spinner | 100 | nm | as_coated | 90 | 90 | s | ebeam | ebeam_direct_write | electron beam writer HL-800D (Hitachi, Ltd.) | [5 empty] | 70 | 110 | 90 | s | 2.38% by weight tetramethylammonium hydroxide aqueous solution | 2.38% by weight | 60 | s | unspecified | pure water, 30 s; shake-off dried | 100 | 60 | s | Claude (AI), single pass | high | Two-layer resist method (Example 1 method); lower layer then etched by O2 RIE. Developer at 23 °C. "Dried with heating at 100 °C for 60 seconds" after rinse stored as hardbake. Dose not stated. Solid content for this thickness not stated.
US20080241753A1_ex7_200nm | US20080241753A1 | Example 7 (200 nm resist) | FALSE | [0168]; Table 1 (p.10-11); Table 2 (p.11) | Table 2 (p.11): Example 7 ¦ 8 inch silicon wafer ¦ 420 nm ¦ 100/200 ¦ 90° C./90 sec ¦ 110° C./90 sec ¦ 50 nm ¦ 70 nm |  | 8 inch silicon substrate | lower organic layer: novolak resin TBLC-100 (TOKYO OHKA KOGYO), baked 230 °C 90 s, 420 nm | spinner | 200 | nm | as_coated | 90 | 90 | s | ebeam | ebeam_direct_write | electron beam writer HL-800D (Hitachi, Ltd.) | [5 empty] | 70 | 110 | 90 | s | 2.38% by weight tetramethylammonium hydroxide aqueous solution | 2.38% by weight | 60 | s | unspecified | pure water, 30 s; shake-off dried | 100 | 60 | s | Claude (AI), single pass | high | Two-layer resist method (Example 1 method); lower layer then etched by O2 RIE. Developer at 23 °C. "Dried with heating at 100 °C for 60 seconds" after rinse stored as hardbake. Dose not stated. Solid content for this thickness not stated.
US20080241753A1_ex8_50nm | US20080241753A1 | Example 8 (50 nm resist) | FALSE | [0168]; Table 1 (p.10-11); Table 2 (p.11) | Table 2 (p.11): Example 8 ¦ 8 inch silicon wafer ¦ — ¦ 50/100 ¦ 90° C./90 sec ¦ 110° C./90 sec ¦ 50 nm ¦ 70 nm |  | 8 inch silicon substrate | HMDS surface modification treatment | spinner | 50 | nm | as_coated | 90 | 90 | s | ebeam | ebeam_direct_write | electron beam writer HL-800D (Hitachi, Ltd.) | [5 empty] | 70 | 110 | 90 | s | 2.38% by weight tetramethylammonium hydroxide aqueous solution | 2.38% by weight | 60 | s | unspecified | pure water, 30 s; shake-off dried | 100 | 60 | s | Claude (AI), single pass | high | Single-layer resist (Example 2 method). Developer at 23 °C. "Dried with heating at 100 °C for 60 seconds" after rinse stored as hardbake. Dose not stated. Solid content for this thickness not stated.
US20080241753A1_ex8_100nm | US20080241753A1 | Example 8 (100 nm resist) | FALSE | [0168]; Table 1 (p.10-11); Table 2 (p.11) | Table 2 (p.11): Example 8 ¦ 8 inch silicon wafer ¦ — ¦ 50/100 ¦ 90° C./90 sec ¦ 110° C./90 sec ¦ 50 nm ¦ 70 nm |  | 8 inch silicon substrate | HMDS surface modification treatment | spinner | 100 | nm | as_coated | 90 | 90 | s | ebeam | ebeam_direct_write | electron beam writer HL-800D (Hitachi, Ltd.) | [5 empty] | 70 | 110 | 90 | s | 2.38% by weight tetramethylammonium hydroxide aqueous solution | 2.38% by weight | 60 | s | unspecified | pure water, 30 s; shake-off dried | 100 | 60 | s | Claude (AI), single pass | high | Single-layer resist (Example 2 method). Developer at 23 °C. "Dried with heating at 100 °C for 60 seconds" after rinse stored as hardbake. Dose not stated. Solid content for this thickness not stated.
US20080241753A1_ex9_100nm | US20080241753A1 | Example 9 (100 nm resist) | FALSE | [0168]; Table 1 (p.10-11); Table 2 (p.11) | Table 2 (p.11): Example 9 ¦ 8 inch silicon wafer ¦ 420 nm ¦ 100/200 ¦ 90° C./90 sec ¦ 110° C./90 sec ¦ 50 nm ¦ 70 nm |  | 8 inch silicon substrate | lower organic layer: novolak resin TBLC-100 (TOKYO OHKA KOGYO), baked 230 °C 90 s, 420 nm | spinner | 100 | nm | as_coated | 90 | 90 | s | ebeam | ebeam_direct_write | electron beam writer HL-800D (Hitachi, Ltd.) | [5 empty] | 70 | 110 | 90 | s | 2.38% by weight tetramethylammonium hydroxide aqueous solution | 2.38% by weight | 60 | s | unspecified | pure water, 30 s; shake-off dried | 100 | 60 | s | Claude (AI), single pass | high | Two-layer resist method (Example 1 method); lower layer then etched by O2 RIE. Developer at 23 °C. "Dried with heating at 100 °C for 60 seconds" after rinse stored as hardbake. Dose not stated. Solid content for this thickness not stated.
US20080241753A1_ex9_200nm | US20080241753A1 | Example 9 (200 nm resist) | FALSE | [0168]; Table 1 (p.10-11); Table 2 (p.11) | Table 2 (p.11): Example 9 ¦ 8 inch silicon wafer ¦ 420 nm ¦ 100/200 ¦ 90° C./90 sec ¦ 110° C./90 sec ¦ 50 nm ¦ 70 nm |  | 8 inch silicon substrate | lower organic layer: novolak resin TBLC-100 (TOKYO OHKA KOGYO), baked 230 °C 90 s, 420 nm | spinner | 200 | nm | as_coated | 90 | 90 | s | ebeam | ebeam_direct_write | electron beam writer HL-800D (Hitachi, Ltd.) | [5 empty] | 70 | 110 | 90 | s | 2.38% by weight tetramethylammonium hydroxide aqueous solution | 2.38% by weight | 60 | s | unspecified | pure water, 30 s; shake-off dried | 100 | 60 | s | Claude (AI), single pass | high | Two-layer resist method (Example 1 method); lower layer then etched by O2 RIE. Developer at 23 °C. "Dried with heating at 100 °C for 60 seconds" after rinse stored as hardbake. Dose not stated. Solid content for this thickness not stated.
US20080241753A1_ex10_50nm | US20080241753A1 | Example 10 (50 nm resist) | FALSE | [0168]; Table 1 (p.10-11); Table 2 (p.11) | Table 2 (p.11): Example 10 ¦ 8 inch silicon wafer ¦ — ¦ 50/100 ¦ 90° C./90 sec ¦ 110° C./90 sec ¦ 50 nm ¦ 70 nm |  | 8 inch silicon substrate | HMDS surface modification treatment | spinner | 50 | nm | as_coated | 90 | 90 | s | ebeam | ebeam_direct_write | electron beam writer HL-800D (Hitachi, Ltd.) | [5 empty] | 70 | 110 | 90 | s | 2.38% by weight tetramethylammonium hydroxide aqueous solution | 2.38% by weight | 60 | s | unspecified | pure water, 30 s; shake-off dried | 100 | 60 | s | Claude (AI), single pass | high | Single-layer resist (Example 2 method). Developer at 23 °C. "Dried with heating at 100 °C for 60 seconds" after rinse stored as hardbake. Dose not stated. Solid content for this thickness not stated.
US20080241753A1_ex10_100nm | US20080241753A1 | Example 10 (100 nm resist) | FALSE | [0168]; Table 1 (p.10-11); Table 2 (p.11) | Table 2 (p.11): Example 10 ¦ 8 inch silicon wafer ¦ — ¦ 50/100 ¦ 90° C./90 sec ¦ 110° C./90 sec ¦ 50 nm ¦ 70 nm |  | 8 inch silicon substrate | HMDS surface modification treatment | spinner | 100 | nm | as_coated | 90 | 90 | s | ebeam | ebeam_direct_write | electron beam writer HL-800D (Hitachi, Ltd.) | [5 empty] | 70 | 110 | 90 | s | 2.38% by weight tetramethylammonium hydroxide aqueous solution | 2.38% by weight | 60 | s | unspecified | pure water, 30 s; shake-off dried | 100 | 60 | s | Claude (AI), single pass | high | Single-layer resist (Example 2 method). Developer at 23 °C. "Dried with heating at 100 °C for 60 seconds" after rinse stored as hardbake. Dose not stated. Solid content for this thickness not stated.
US20080241753A1_ex11_100nm | US20080241753A1 | Example 11 (100 nm resist) | FALSE | [0168]; Table 1 (p.10-11); Table 2 (p.11) | Table 2 (p.11): Example 11 ¦ 8 inch silicon wafer ¦ 420 nm ¦ 100/200 ¦ 90° C./90 sec ¦ 110° C./90 sec ¦ 50 nm ¦ 70 nm |  | 8 inch silicon substrate | lower organic layer: novolak resin TBLC-100 (TOKYO OHKA KOGYO), baked 230 °C 90 s, 420 nm | spinner | 100 | nm | as_coated | 90 | 90 | s | ebeam | ebeam_direct_write | electron beam writer HL-800D (Hitachi, Ltd.) | [5 empty] | 70 | 110 | 90 | s | 2.38% by weight tetramethylammonium hydroxide aqueous solution | 2.38% by weight | 60 | s | unspecified | pure water, 30 s; shake-off dried | 100 | 60 | s | Claude (AI), single pass | high | Two-layer resist method (Example 1 method); lower layer then etched by O2 RIE. Developer at 23 °C. "Dried with heating at 100 °C for 60 seconds" after rinse stored as hardbake. Dose not stated. Solid content for this thickness not stated.
US20080241753A1_ex11_200nm | US20080241753A1 | Example 11 (200 nm resist) | FALSE | [0168]; Table 1 (p.10-11); Table 2 (p.11) | Table 2 (p.11): Example 11 ¦ 8 inch silicon wafer ¦ 420 nm ¦ 100/200 ¦ 90° C./90 sec ¦ 110° C./90 sec ¦ 50 nm ¦ 70 nm |  | 8 inch silicon substrate | lower organic layer: novolak resin TBLC-100 (TOKYO OHKA KOGYO), baked 230 °C 90 s, 420 nm | spinner | 200 | nm | as_coated | 90 | 90 | s | ebeam | ebeam_direct_write | electron beam writer HL-800D (Hitachi, Ltd.) | [5 empty] | 70 | 110 | 90 | s | 2.38% by weight tetramethylammonium hydroxide aqueous solution | 2.38% by weight | 60 | s | unspecified | pure water, 30 s; shake-off dried | 100 | 60 | s | Claude (AI), single pass | high | Two-layer resist method (Example 1 method); lower layer then etched by O2 RIE. Developer at 23 °C. "Dried with heating at 100 °C for 60 seconds" after rinse stored as hardbake. Dose not stated. Solid content for this thickness not stated.
US20080241753A1_ex12_50nm | US20080241753A1 | Example 12 (50 nm resist) | FALSE | [0168]; Table 1 (p.10-11); Table 2 (p.11) | Table 2 (p.11): Example 12 ¦ 8 inch silicon wafer ¦ — ¦ 50/100 ¦ 90° C./90 sec ¦ 110° C./90 sec ¦ 50 nm ¦ 70 nm |  | 8 inch silicon substrate | HMDS surface modification treatment | spinner | 50 | nm | as_coated | 90 | 90 | s | ebeam | ebeam_direct_write | electron beam writer HL-800D (Hitachi, Ltd.) | [5 empty] | 70 | 110 | 90 | s | 2.38% by weight tetramethylammonium hydroxide aqueous solution | 2.38% by weight | 60 | s | unspecified | pure water, 30 s; shake-off dried | 100 | 60 | s | Claude (AI), single pass | high | Single-layer resist (Example 2 method). Developer at 23 °C. "Dried with heating at 100 °C for 60 seconds" after rinse stored as hardbake. Dose not stated. Solid content for this thickness not stated.
US20080241753A1_ex12_100nm | US20080241753A1 | Example 12 (100 nm resist) | FALSE | [0168]; Table 1 (p.10-11); Table 2 (p.11) | Table 2 (p.11): Example 12 ¦ 8 inch silicon wafer ¦ — ¦ 50/100 ¦ 90° C./90 sec ¦ 110° C./90 sec ¦ 50 nm ¦ 70 nm |  | 8 inch silicon substrate | HMDS surface modification treatment | spinner | 100 | nm | as_coated | 90 | 90 | s | ebeam | ebeam_direct_write | electron beam writer HL-800D (Hitachi, Ltd.) | [5 empty] | 70 | 110 | 90 | s | 2.38% by weight tetramethylammonium hydroxide aqueous solution | 2.38% by weight | 60 | s | unspecified | pure water, 30 s; shake-off dried | 100 | 60 | s | Claude (AI), single pass | high | Single-layer resist (Example 2 method). Developer at 23 °C. "Dried with heating at 100 °C for 60 seconds" after rinse stored as hardbake. Dose not stated. Solid content for this thickness not stated.
US20080241753A1_ex13_100nm | US20080241753A1 | Example 13 (100 nm resist) | FALSE | [0168]; Table 1 (p.10-11); Table 2 (p.11) | Table 2 (p.11): Example 13 ¦ 8 inch silicon wafer ¦ 420 nm ¦ 100/200 ¦ 90° C./90 sec ¦ 110° C./90 sec ¦ 50 nm ¦ 70 nm |  | 8 inch silicon substrate | lower organic layer: novolak resin TBLC-100 (TOKYO OHKA KOGYO), baked 230 °C 90 s, 420 nm | spinner | 100 | nm | as_coated | 90 | 90 | s | ebeam | ebeam_direct_write | electron beam writer HL-800D (Hitachi, Ltd.) | [5 empty] | 70 | 110 | 90 | s | 2.38% by weight tetramethylammonium hydroxide aqueous solution | 2.38% by weight | 60 | s | unspecified | pure water, 30 s; shake-off dried | 100 | 60 | s | Claude (AI), single pass | high | Two-layer resist method (Example 1 method); lower layer then etched by O2 RIE. Developer at 23 °C. "Dried with heating at 100 °C for 60 seconds" after rinse stored as hardbake. Dose not stated. Solid content for this thickness not stated.
US20080241753A1_ex13_200nm | US20080241753A1 | Example 13 (200 nm resist) | FALSE | [0168]; Table 1 (p.10-11); Table 2 (p.11) | Table 2 (p.11): Example 13 ¦ 8 inch silicon wafer ¦ 420 nm ¦ 100/200 ¦ 90° C./90 sec ¦ 110° C./90 sec ¦ 50 nm ¦ 70 nm |  | 8 inch silicon substrate | lower organic layer: novolak resin TBLC-100 (TOKYO OHKA KOGYO), baked 230 °C 90 s, 420 nm | spinner | 200 | nm | as_coated | 90 | 90 | s | ebeam | ebeam_direct_write | electron beam writer HL-800D (Hitachi, Ltd.) | [5 empty] | 70 | 110 | 90 | s | 2.38% by weight tetramethylammonium hydroxide aqueous solution | 2.38% by weight | 60 | s | unspecified | pure water, 30 s; shake-off dried | 100 | 60 | s | Claude (AI), single pass | high | Two-layer resist method (Example 1 method); lower layer then etched by O2 RIE. Developer at 23 °C. "Dried with heating at 100 °C for 60 seconds" after rinse stored as hardbake. Dose not stated. Solid content for this thickness not stated.
US20080241753A1_ex14_50nm | US20080241753A1 | Example 14 (50 nm resist) | FALSE | [0168]; Table 1 (p.10-11); Table 3 (p.12) | Table 3 (p.12): Example 14 ¦ 8 inch silicon wafer ¦ — ¦ 50/100 ¦ 90° C./90 sec ¦ 110° C./90 sec ¦ 50 nm ¦ 70 nm |  | 8 inch silicon substrate | HMDS surface modification treatment | spinner | 50 | nm | as_coated | 90 | 90 | s | ebeam | ebeam_direct_write | electron beam writer HL-800D (Hitachi, Ltd.) | [5 empty] | 70 | 110 | 90 | s | 2.38% by weight tetramethylammonium hydroxide aqueous solution | 2.38% by weight | 60 | s | unspecified | pure water, 30 s; shake-off dried | 100 | 60 | s | Claude (AI), single pass | high | Single-layer resist (Example 2 method). Developer at 23 °C. "Dried with heating at 100 °C for 60 seconds" after rinse stored as hardbake. Dose not stated. Solid content for this thickness not stated.
US20080241753A1_ex14_100nm | US20080241753A1 | Example 14 (100 nm resist) | FALSE | [0168]; Table 1 (p.10-11); Table 3 (p.12) | Table 3 (p.12): Example 14 ¦ 8 inch silicon wafer ¦ — ¦ 50/100 ¦ 90° C./90 sec ¦ 110° C./90 sec ¦ 50 nm ¦ 70 nm |  | 8 inch silicon substrate | HMDS surface modification treatment | spinner | 100 | nm | as_coated | 90 | 90 | s | ebeam | ebeam_direct_write | electron beam writer HL-800D (Hitachi, Ltd.) | [5 empty] | 70 | 110 | 90 | s | 2.38% by weight tetramethylammonium hydroxide aqueous solution | 2.38% by weight | 60 | s | unspecified | pure water, 30 s; shake-off dried | 100 | 60 | s | Claude (AI), single pass | high | Single-layer resist (Example 2 method). Developer at 23 °C. "Dried with heating at 100 °C for 60 seconds" after rinse stored as hardbake. Dose not stated. Solid content for this thickness not stated.
US20080241753A1_ex15_100nm | US20080241753A1 | Example 15 (100 nm resist) | FALSE | [0168]; Table 1 (p.10-11); Table 3 (p.12) | Table 3 (p.12): Example 15 ¦ 8 inch silicon wafer ¦ 420 nm ¦ 100/200 ¦ 90° C./90 sec ¦ 110° C./90 sec ¦ 50 nm ¦ 70 nm |  | 8 inch silicon substrate | lower organic layer: novolak resin TBLC-100 (TOKYO OHKA KOGYO), baked 230 °C 90 s, 420 nm | spinner | 100 | nm | as_coated | 90 | 90 | s | ebeam | ebeam_direct_write | electron beam writer HL-800D (Hitachi, Ltd.) | [5 empty] | 70 | 110 | 90 | s | 2.38% by weight tetramethylammonium hydroxide aqueous solution | 2.38% by weight | 60 | s | unspecified | pure water, 30 s; shake-off dried | 100 | 60 | s | Claude (AI), single pass | high | Two-layer resist method (Example 1 method); lower layer then etched by O2 RIE. Developer at 23 °C. "Dried with heating at 100 °C for 60 seconds" after rinse stored as hardbake. Dose not stated. Solid content for this thickness not stated.
US20080241753A1_ex15_200nm | US20080241753A1 | Example 15 (200 nm resist) | FALSE | [0168]; Table 1 (p.10-11); Table 3 (p.12) | Table 3 (p.12): Example 15 ¦ 8 inch silicon wafer ¦ 420 nm ¦ 100/200 ¦ 90° C./90 sec ¦ 110° C./90 sec ¦ 50 nm ¦ 70 nm |  | 8 inch silicon substrate | lower organic layer: novolak resin TBLC-100 (TOKYO OHKA KOGYO), baked 230 °C 90 s, 420 nm | spinner | 200 | nm | as_coated | 90 | 90 | s | ebeam | ebeam_direct_write | electron beam writer HL-800D (Hitachi, Ltd.) | [5 empty] | 70 | 110 | 90 | s | 2.38% by weight tetramethylammonium hydroxide aqueous solution | 2.38% by weight | 60 | s | unspecified | pure water, 30 s; shake-off dried | 100 | 60 | s | Claude (AI), single pass | high | Two-layer resist method (Example 1 method); lower layer then etched by O2 RIE. Developer at 23 °C. "Dried with heating at 100 °C for 60 seconds" after rinse stored as hardbake. Dose not stated. Solid content for this thickness not stated.
US20080241753A1_ex16_50nm | US20080241753A1 | Example 16 (50 nm resist) | FALSE | [0168]; Table 1 (p.10-11); Table 3 (p.12) | Table 3 (p.12): Example 16 ¦ 8 inch silicon wafer ¦ — ¦ 50/100 ¦ 90° C./90 sec ¦ 110° C./90 sec ¦ 50 nm ¦ 70 nm |  | 8 inch silicon substrate | HMDS surface modification treatment | spinner | 50 | nm | as_coated | 90 | 90 | s | ebeam | ebeam_direct_write | electron beam writer HL-800D (Hitachi, Ltd.) | [5 empty] | 70 | 110 | 90 | s | 2.38% by weight tetramethylammonium hydroxide aqueous solution | 2.38% by weight | 60 | s | unspecified | pure water, 30 s; shake-off dried | 100 | 60 | s | Claude (AI), single pass | high | Single-layer resist (Example 2 method). Developer at 23 °C. "Dried with heating at 100 °C for 60 seconds" after rinse stored as hardbake. Dose not stated. Solid content for this thickness not stated.
US20080241753A1_ex16_100nm | US20080241753A1 | Example 16 (100 nm resist) | FALSE | [0168]; Table 1 (p.10-11); Table 3 (p.12) | Table 3 (p.12): Example 16 ¦ 8 inch silicon wafer ¦ — ¦ 50/100 ¦ 90° C./90 sec ¦ 110° C./90 sec ¦ 50 nm ¦ 70 nm |  | 8 inch silicon substrate | HMDS surface modification treatment | spinner | 100 | nm | as_coated | 90 | 90 | s | ebeam | ebeam_direct_write | electron beam writer HL-800D (Hitachi, Ltd.) | [5 empty] | 70 | 110 | 90 | s | 2.38% by weight tetramethylammonium hydroxide aqueous solution | 2.38% by weight | 60 | s | unspecified | pure water, 30 s; shake-off dried | 100 | 60 | s | Claude (AI), single pass | high | Single-layer resist (Example 2 method). Developer at 23 °C. "Dried with heating at 100 °C for 60 seconds" after rinse stored as hardbake. Dose not stated. Solid content for this thickness not stated.
US20080241753A1_ex17_100nm | US20080241753A1 | Example 17 (100 nm resist) | FALSE | [0168]; Table 1 (p.10-11); Table 3 (p.12) | Table 3 (p.12): Example 17 ¦ 8 inch silicon wafer ¦ 420 nm ¦ 100/200 ¦ 90° C./90 sec ¦ 110° C./90 sec ¦ 50 nm ¦ 70 nm |  | 8 inch silicon substrate | lower organic layer: novolak resin TBLC-100 (TOKYO OHKA KOGYO), baked 230 °C 90 s, 420 nm | spinner | 100 | nm | as_coated | 90 | 90 | s | ebeam | ebeam_direct_write | electron beam writer HL-800D (Hitachi, Ltd.) | [5 empty] | 70 | 110 | 90 | s | 2.38% by weight tetramethylammonium hydroxide aqueous solution | 2.38% by weight | 60 | s | unspecified | pure water, 30 s; shake-off dried | 100 | 60 | s | Claude (AI), single pass | high | Two-layer resist method (Example 1 method); lower layer then etched by O2 RIE. Developer at 23 °C. "Dried with heating at 100 °C for 60 seconds" after rinse stored as hardbake. Dose not stated. Solid content for this thickness not stated.
US20080241753A1_ex17_200nm | US20080241753A1 | Example 17 (200 nm resist) | FALSE | [0168]; Table 1 (p.10-11); Table 3 (p.12) | Table 3 (p.12): Example 17 ¦ 8 inch silicon wafer ¦ 420 nm ¦ 100/200 ¦ 90° C./90 sec ¦ 110° C./90 sec ¦ 50 nm ¦ 70 nm |  | 8 inch silicon substrate | lower organic layer: novolak resin TBLC-100 (TOKYO OHKA KOGYO), baked 230 °C 90 s, 420 nm | spinner | 200 | nm | as_coated | 90 | 90 | s | ebeam | ebeam_direct_write | electron beam writer HL-800D (Hitachi, Ltd.) | [5 empty] | 70 | 110 | 90 | s | 2.38% by weight tetramethylammonium hydroxide aqueous solution | 2.38% by weight | 60 | s | unspecified | pure water, 30 s; shake-off dried | 100 | 60 | s | Claude (AI), single pass | high | Two-layer resist method (Example 1 method); lower layer then etched by O2 RIE. Developer at 23 °C. "Dried with heating at 100 °C for 60 seconds" after rinse stored as hardbake. Dose not stated. Solid content for this thickness not stated.
US20080241753A1_ex18_50nm | US20080241753A1 | Example 18 (50 nm resist) | FALSE | [0168]; Table 1 (p.10-11); Table 3 (p.12) | Table 3 (p.12): Example 18 ¦ 8 inch silicon wafer ¦ — ¦ 50/100 ¦ 90° C./90 sec ¦ 110° C./90 sec ¦ 50 nm ¦ 70 nm |  | 8 inch silicon substrate | HMDS surface modification treatment | spinner | 50 | nm | as_coated | 90 | 90 | s | ebeam | ebeam_direct_write | electron beam writer HL-800D (Hitachi, Ltd.) | [5 empty] | 70 | 110 | 90 | s | 2.38% by weight tetramethylammonium hydroxide aqueous solution | 2.38% by weight | 60 | s | unspecified | pure water, 30 s; shake-off dried | 100 | 60 | s | Claude (AI), single pass | high | Single-layer resist (Example 2 method). Developer at 23 °C. "Dried with heating at 100 °C for 60 seconds" after rinse stored as hardbake. Dose not stated. Solid content for this thickness not stated.
US20080241753A1_ex18_100nm | US20080241753A1 | Example 18 (100 nm resist) | FALSE | [0168]; Table 1 (p.10-11); Table 3 (p.12) | Table 3 (p.12): Example 18 ¦ 8 inch silicon wafer ¦ — ¦ 50/100 ¦ 90° C./90 sec ¦ 110° C./90 sec ¦ 50 nm ¦ 70 nm |  | 8 inch silicon substrate | HMDS surface modification treatment | spinner | 100 | nm | as_coated | 90 | 90 | s | ebeam | ebeam_direct_write | electron beam writer HL-800D (Hitachi, Ltd.) | [5 empty] | 70 | 110 | 90 | s | 2.38% by weight tetramethylammonium hydroxide aqueous solution | 2.38% by weight | 60 | s | unspecified | pure water, 30 s; shake-off dried | 100 | 60 | s | Claude (AI), single pass | high | Single-layer resist (Example 2 method). Developer at 23 °C. "Dried with heating at 100 °C for 60 seconds" after rinse stored as hardbake. Dose not stated. Solid content for this thickness not stated.
US20080241753A1_ex19_100nm | US20080241753A1 | Example 19 (100 nm resist) | FALSE | [0168]; Table 1 (p.10-11); Table 3 (p.12) | Table 3 (p.12): Example 19 ¦ 8 inch silicon wafer ¦ 420 nm ¦ 100/200 ¦ 90° C./90 sec ¦ 110° C./90 sec ¦ 50 nm ¦ 70 nm |  | 8 inch silicon substrate | lower organic layer: novolak resin TBLC-100 (TOKYO OHKA KOGYO), baked 230 °C 90 s, 420 nm | spinner | 100 | nm | as_coated | 90 | 90 | s | ebeam | ebeam_direct_write | electron beam writer HL-800D (Hitachi, Ltd.) | [5 empty] | 70 | 110 | 90 | s | 2.38% by weight tetramethylammonium hydroxide aqueous solution | 2.38% by weight | 60 | s | unspecified | pure water, 30 s; shake-off dried | 100 | 60 | s | Claude (AI), single pass | high | Two-layer resist method (Example 1 method); lower layer then etched by O2 RIE. Developer at 23 °C. "Dried with heating at 100 °C for 60 seconds" after rinse stored as hardbake. Dose not stated. Solid content for this thickness not stated.
US20080241753A1_ex19_200nm | US20080241753A1 | Example 19 (200 nm resist) | FALSE | [0168]; Table 1 (p.10-11); Table 3 (p.12) | Table 3 (p.12): Example 19 ¦ 8 inch silicon wafer ¦ 420 nm ¦ 100/200 ¦ 90° C./90 sec ¦ 110° C./90 sec ¦ 50 nm ¦ 70 nm |  | 8 inch silicon substrate | lower organic layer: novolak resin TBLC-100 (TOKYO OHKA KOGYO), baked 230 °C 90 s, 420 nm | spinner | 200 | nm | as_coated | 90 | 90 | s | ebeam | ebeam_direct_write | electron beam writer HL-800D (Hitachi, Ltd.) | [5 empty] | 70 | 110 | 90 | s | 2.38% by weight tetramethylammonium hydroxide aqueous solution | 2.38% by weight | 60 | s | unspecified | pure water, 30 s; shake-off dried | 100 | 60 | s | Claude (AI), single pass | high | Two-layer resist method (Example 1 method); lower layer then etched by O2 RIE. Developer at 23 °C. "Dried with heating at 100 °C for 60 seconds" after rinse stored as hardbake. Dose not stated. Solid content for this thickness not stated.
US20080241753A1_ex20_50nm | US20080241753A1 | Example 20 (50 nm resist) | FALSE | [0168]; Table 1 (p.10-11); Table 3 (p.12) | Table 3 (p.12): Example 20 ¦ 8 inch silicon wafer ¦ — ¦ 50/100 ¦ 90° C./90 sec ¦ 110° C./90 sec ¦ 50 nm ¦ 70 nm |  | 8 inch silicon substrate | HMDS surface modification treatment | spinner | 50 | nm | as_coated | 90 | 90 | s | ebeam | ebeam_direct_write | electron beam writer HL-800D (Hitachi, Ltd.) | [5 empty] | 70 | 110 | 90 | s | 2.38% by weight tetramethylammonium hydroxide aqueous solution | 2.38% by weight | 60 | s | unspecified | pure water, 30 s; shake-off dried | 100 | 60 | s | Claude (AI), single pass | high | Single-layer resist (Example 2 method). Developer at 23 °C. "Dried with heating at 100 °C for 60 seconds" after rinse stored as hardbake. Dose not stated. Solid content for this thickness not stated.
US20080241753A1_ex20_100nm | US20080241753A1 | Example 20 (100 nm resist) | FALSE | [0168]; Table 1 (p.10-11); Table 3 (p.12) | Table 3 (p.12): Example 20 ¦ 8 inch silicon wafer ¦ — ¦ 50/100 ¦ 90° C./90 sec ¦ 110° C./90 sec ¦ 50 nm ¦ 70 nm |  | 8 inch silicon substrate | HMDS surface modification treatment | spinner | 100 | nm | as_coated | 90 | 90 | s | ebeam | ebeam_direct_write | electron beam writer HL-800D (Hitachi, Ltd.) | [5 empty] | 70 | 110 | 90 | s | 2.38% by weight tetramethylammonium hydroxide aqueous solution | 2.38% by weight | 60 | s | unspecified | pure water, 30 s; shake-off dried | 100 | 60 | s | Claude (AI), single pass | high | Single-layer resist (Example 2 method). Developer at 23 °C. "Dried with heating at 100 °C for 60 seconds" after rinse stored as hardbake. Dose not stated. Solid content for this thickness not stated.
US20080241753A1_ex21_100nm | US20080241753A1 | Example 21 (100 nm resist) | FALSE | [0168]; Table 1 (p.10-11); Table 3 (p.12) | Table 3 (p.12): Example 21 ¦ 8 inch silicon wafer ¦ 420 nm ¦ 100/200 ¦ 90° C./90 sec ¦ 110° C./90 sec ¦ 50 nm ¦ 70 nm |  | 8 inch silicon substrate | lower organic layer: novolak resin TBLC-100 (TOKYO OHKA KOGYO), baked 230 °C 90 s, 420 nm | spinner | 100 | nm | as_coated | 90 | 90 | s | ebeam | ebeam_direct_write | electron beam writer HL-800D (Hitachi, Ltd.) | [5 empty] | 70 | 110 | 90 | s | 2.38% by weight tetramethylammonium hydroxide aqueous solution | 2.38% by weight | 60 | s | unspecified | pure water, 30 s; shake-off dried | 100 | 60 | s | Claude (AI), single pass | high | Two-layer resist method (Example 1 method); lower layer then etched by O2 RIE. Developer at 23 °C. "Dried with heating at 100 °C for 60 seconds" after rinse stored as hardbake. Dose not stated. Solid content for this thickness not stated.
US20080241753A1_ex21_200nm | US20080241753A1 | Example 21 (200 nm resist) | FALSE | [0168]; Table 1 (p.10-11); Table 3 (p.12) | Table 3 (p.12): Example 21 ¦ 8 inch silicon wafer ¦ 420 nm ¦ 100/200 ¦ 90° C./90 sec ¦ 110° C./90 sec ¦ 50 nm ¦ 70 nm |  | 8 inch silicon substrate | lower organic layer: novolak resin TBLC-100 (TOKYO OHKA KOGYO), baked 230 °C 90 s, 420 nm | spinner | 200 | nm | as_coated | 90 | 90 | s | ebeam | ebeam_direct_write | electron beam writer HL-800D (Hitachi, Ltd.) | [5 empty] | 70 | 110 | 90 | s | 2.38% by weight tetramethylammonium hydroxide aqueous solution | 2.38% by weight | 60 | s | unspecified | pure water, 30 s; shake-off dried | 100 | 60 | s | Claude (AI), single pass | high | Two-layer resist method (Example 1 method); lower layer then etched by O2 RIE. Developer at 23 °C. "Dried with heating at 100 °C for 60 seconds" after rinse stored as hardbake. Dose not stated. Solid content for this thickness not stated.
US20080241753A1_ex22_50nm | US20080241753A1 | Example 22 (50 nm resist) | FALSE | [0168]; Table 1 (p.10-11); Table 3 (p.12) | Table 3 (p.12): Example 22 ¦ 8 inch silicon wafer ¦ — ¦ 50/100 ¦ 90° C./90 sec ¦ 110° C./90 sec ¦ 50 nm ¦ 70 nm |  | 8 inch silicon substrate | HMDS surface modification treatment | spinner | 50 | nm | as_coated | 90 | 90 | s | ebeam | ebeam_direct_write | electron beam writer HL-800D (Hitachi, Ltd.) | [5 empty] | 70 | 110 | 90 | s | 2.38% by weight tetramethylammonium hydroxide aqueous solution | 2.38% by weight | 60 | s | unspecified | pure water, 30 s; shake-off dried | 100 | 60 | s | Claude (AI), single pass | high | Single-layer resist (Example 2 method). Developer at 23 °C. "Dried with heating at 100 °C for 60 seconds" after rinse stored as hardbake. Dose not stated. Solid content for this thickness not stated.
US20080241753A1_ex22_100nm | US20080241753A1 | Example 22 (100 nm resist) | FALSE | [0168]; Table 1 (p.10-11); Table 3 (p.12) | Table 3 (p.12): Example 22 ¦ 8 inch silicon wafer ¦ — ¦ 50/100 ¦ 90° C./90 sec ¦ 110° C./90 sec ¦ 50 nm ¦ 70 nm |  | 8 inch silicon substrate | HMDS surface modification treatment | spinner | 100 | nm | as_coated | 90 | 90 | s | ebeam | ebeam_direct_write | electron beam writer HL-800D (Hitachi, Ltd.) | [5 empty] | 70 | 110 | 90 | s | 2.38% by weight tetramethylammonium hydroxide aqueous solution | 2.38% by weight | 60 | s | unspecified | pure water, 30 s; shake-off dried | 100 | 60 | s | Claude (AI), single pass | high | Single-layer resist (Example 2 method). Developer at 23 °C. "Dried with heating at 100 °C for 60 seconds" after rinse stored as hardbake. Dose not stated. Solid content for this thickness not stated.
US20080241753A1_ex23_100nm | US20080241753A1 | Example 23 (100 nm resist) | FALSE | [0168]; Table 1 (p.10-11); Table 3 (p.12) | Table 3 (p.12): Example 23 ¦ 8 inch silicon wafer ¦ 420 nm ¦ 100/200 ¦ 90° C./90 sec ¦ 110° C./90 sec ¦ 50 nm ¦ 70 nm |  | 8 inch silicon substrate | lower organic layer: novolak resin TBLC-100 (TOKYO OHKA KOGYO), baked 230 °C 90 s, 420 nm | spinner | 100 | nm | as_coated | 90 | 90 | s | ebeam | ebeam_direct_write | electron beam writer HL-800D (Hitachi, Ltd.) | [5 empty] | 70 | 110 | 90 | s | 2.38% by weight tetramethylammonium hydroxide aqueous solution | 2.38% by weight | 60 | s | unspecified | pure water, 30 s; shake-off dried | 100 | 60 | s | Claude (AI), single pass | high | Two-layer resist method (Example 1 method); lower layer then etched by O2 RIE. Developer at 23 °C. "Dried with heating at 100 °C for 60 seconds" after rinse stored as hardbake. Dose not stated. Solid content for this thickness not stated.
US20080241753A1_ex23_200nm | US20080241753A1 | Example 23 (200 nm resist) | FALSE | [0168]; Table 1 (p.10-11); Table 3 (p.12) | Table 3 (p.12): Example 23 ¦ 8 inch silicon wafer ¦ 420 nm ¦ 100/200 ¦ 90° C./90 sec ¦ 110° C./90 sec ¦ 50 nm ¦ 70 nm |  | 8 inch silicon substrate | lower organic layer: novolak resin TBLC-100 (TOKYO OHKA KOGYO), baked 230 °C 90 s, 420 nm | spinner | 200 | nm | as_coated | 90 | 90 | s | ebeam | ebeam_direct_write | electron beam writer HL-800D (Hitachi, Ltd.) | [5 empty] | 70 | 110 | 90 | s | 2.38% by weight tetramethylammonium hydroxide aqueous solution | 2.38% by weight | 60 | s | unspecified | pure water, 30 s; shake-off dried | 100 | 60 | s | Claude (AI), single pass | high | Two-layer resist method (Example 1 method); lower layer then etched by O2 RIE. Developer at 23 °C. "Dried with heating at 100 °C for 60 seconds" after rinse stored as hardbake. Dose not stated. Solid content for this thickness not stated.
US20080241753A1_ex24_50nm | US20080241753A1 | Example 24 (50 nm resist) | FALSE | [0168]; Table 1 (p.10-11); Table 3 (p.12) | Table 3 (p.12): Example 24 ¦ 8 inch silicon wafer ¦ — ¦ 50/100 ¦ 90° C./90 sec ¦ 110° C./90 sec ¦ 50 nm ¦ 70 nm |  | 8 inch silicon substrate | HMDS surface modification treatment | spinner | 50 | nm | as_coated | 90 | 90 | s | ebeam | ebeam_direct_write | electron beam writer HL-800D (Hitachi, Ltd.) | [5 empty] | 70 | 110 | 90 | s | 2.38% by weight tetramethylammonium hydroxide aqueous solution | 2.38% by weight | 60 | s | unspecified | pure water, 30 s; shake-off dried | 100 | 60 | s | Claude (AI), single pass | high | Single-layer resist (Example 2 method). Developer at 23 °C. "Dried with heating at 100 °C for 60 seconds" after rinse stored as hardbake. Dose not stated. Solid content for this thickness not stated.
US20080241753A1_ex24_100nm | US20080241753A1 | Example 24 (100 nm resist) | FALSE | [0168]; Table 1 (p.10-11); Table 3 (p.12) | Table 3 (p.12): Example 24 ¦ 8 inch silicon wafer ¦ — ¦ 50/100 ¦ 90° C./90 sec ¦ 110° C./90 sec ¦ 50 nm ¦ 70 nm |  | 8 inch silicon substrate | HMDS surface modification treatment | spinner | 100 | nm | as_coated | 90 | 90 | s | ebeam | ebeam_direct_write | electron beam writer HL-800D (Hitachi, Ltd.) | [5 empty] | 70 | 110 | 90 | s | 2.38% by weight tetramethylammonium hydroxide aqueous solution | 2.38% by weight | 60 | s | unspecified | pure water, 30 s; shake-off dried | 100 | 60 | s | Claude (AI), single pass | high | Single-layer resist (Example 2 method). Developer at 23 °C. "Dried with heating at 100 °C for 60 seconds" after rinse stored as hardbake. Dose not stated. Solid content for this thickness not stated.
US20080241753A1_cex1 | US20080241753A1 | Comparative Example 1 | TRUE | [0168]; Table 1 (p.11); Table 3 (p.12) | Comparative Example 1 ¦ 8 inch silicon wafer ¦ — ¦ 100 ¦ 90° C./90 sec ¦ 110° C./90 sec ¦ impossible to use because of too large thickness loss, although resolution can be conducted |  | 8 inch silicon substrate | HMDS surface modification treatment | spinner | 100 | nm | as_coated | 90 | 90 | s | ebeam | ebeam_direct_write | electron beam writer HL-800D (Hitachi, Ltd.) | [5 empty] | 70 | 110 | 90 | s | 2.38% by weight tetramethylammonium hydroxide aqueous solution | 2.38% by weight | 60 | s | unspecified | pure water, 30 s; shake-off dried | 100 | 60 | s | Claude (AI), single pass | high | Single-layer method (Example 2). Developer at 23 °C. "Dried with heating at 100 °C for 60 seconds" after rinse stored as hardbake. Dose not stated.

## Components
record_id | component_no | role | role_other_text | name_as_written | definition_location | polymer_repeat_units | polymer_monomer_ratio | polymer_mw | polymer_pdi | amount_raw | amount_unit | amount_basis | labeler_confidence | labeler_note
US20210018838A1_ex1 | 1 | resin |  | modified epoxy acrylate | [0019]-[0020] (structure drawn; Mw 80,000-140,000, molecular weight distribution 2.0-4.0) | see structure in [0019] |  |  |  | 40 | wt% | wt_pct_total | high | Mw and MWD are given only as ranges for the class, not for each example
US20210018838A1_ex1 | 2 | sensitizer |  | photosensitizer: a mixture of (4-hydroxyphenyl)methylbenzyl sulfonium hexafluoroantimonate and 2-diazo-1-naphthol-5-sulfonyl chloride ester compound mixed with a mass ratio of 3:7 | [0021] |  |  |  |  | 3 | wt% | wt_pct_total | medium | Source calls it the photosensitizer; the sulfonium hexafluoroantimonate part is chemically a photoacid generator (and contains antimony)
US20210018838A1_ex1 | 3 | surfactant |  | leveling agent: a solution of polydimethylsiloxane copolymer having a molecular weight of 3000-6000 and propylene glycol monomethyl ether acetate mixed with a mass ratio of 7:3 | [0018] |  |  |  |  | 100 | ppm | ppm_unspecified | medium | ppm basis (of total, by mass) not stated; not included in the wt% that sum to 100
US20210018838A1_ex1 | 4 | solvent |  | 200# solvent oil | [0022] |  |  |  |  | 57 | wt% | wt_pct_total | high | Hydrocarbon solvent oil grade; composition not given
US20210018838A1_ex2 | 1 | resin |  | modified epoxy acrylate | [0019]-[0020] (structure drawn; Mw 80,000-140,000, molecular weight distribution 2.0-4.0) | see structure in [0019] |  |  |  | 65 | wt% | wt_pct_total | high | Mw and MWD are given only as ranges for the class, not for each example
US20210018838A1_ex2 | 2 | sensitizer |  | photosensitizer: a mixture of (4-hydroxyphenyl)methylbenzyl sulfonium hexafluoroantimonate and 2-diazo-1-naphthol-5-sulfonyl chloride ester compound mixed with a mass ratio of 3:7 | [0021] |  |  |  |  | 6 | wt% | wt_pct_total | medium | Source calls it the photosensitizer; the sulfonium hexafluoroantimonate part is chemically a photoacid generator (and contains antimony)
US20210018838A1_ex2 | 3 | surfactant |  | leveling agent: a solution of polydimethylsiloxane copolymer having a molecular weight of 3000-6000 and propylene glycol monomethyl ether acetate mixed with a mass ratio of 7:3 | [0018] |  |  |  |  | 1000 | ppm | ppm_unspecified | medium | ppm basis (of total, by mass) not stated; not included in the wt% that sum to 100
US20210018838A1_ex2 | 4 | solvent |  | 100# solvent oil | [0022] |  |  |  |  | 29 | wt% | wt_pct_total | high | Hydrocarbon solvent oil grade; composition not given
US20210018838A1_ex3 | 1 | resin |  | modified epoxy acrylate | [0019]-[0020] (structure drawn; Mw 80,000-140,000, molecular weight distribution 2.0-4.0) | see structure in [0019] |  |  |  | 50 | wt% | wt_pct_total | high | Mw and MWD are given only as ranges for the class, not for each example
US20210018838A1_ex3 | 2 | sensitizer |  | photosensitizer: a mixture of (4-hydroxyphenyl)methylbenzyl sulfonium hexafluoroantimonate and 2-diazo-1-naphthol-5-sulfonyl chloride ester compound mixed with a mass ratio of 3:7 | [0021] |  |  |  |  | 4 | wt% | wt_pct_total | medium | Source calls it the photosensitizer; the sulfonium hexafluoroantimonate part is chemically a photoacid generator (and contains antimony)
US20210018838A1_ex3 | 3 | surfactant |  | leveling agent: a solution of polydimethylsiloxane copolymer having a molecular weight of 3000-6000 and propylene glycol monomethyl ether acetate mixed with a mass ratio of 7:3 | [0018] |  |  |  |  | 300 | ppm | ppm_unspecified | medium | ppm basis (of total, by mass) not stated; not included in the wt% that sum to 100
US20210018838A1_ex3 | 4 | solvent |  | 200# solvent oil | [0022] |  |  |  |  | 46 | wt% | wt_pct_total | high | Hydrocarbon solvent oil grade; composition not given
US20210018838A1_ex4 | 1 | resin |  | modified epoxy acrylate | [0019]-[0020] (structure drawn; Mw 80,000-140,000, molecular weight distribution 2.0-4.0) | see structure in [0019] |  |  |  | 55 | wt% | wt_pct_total | high | Mw and MWD are given only as ranges for the class, not for each example
US20210018838A1_ex4 | 2 | sensitizer |  | photosensitizer: a mixture of (4-hydroxyphenyl)methylbenzyl sulfonium hexafluoroantimonate and 2-diazo-1-naphthol-5-sulfonyl chloride ester compound mixed with a mass ratio of 3:7 | [0021] |  |  |  |  | 5 | wt% | wt_pct_total | medium | Source calls it the photosensitizer; the sulfonium hexafluoroantimonate part is chemically a photoacid generator (and contains antimony)
US20210018838A1_ex4 | 3 | surfactant |  | leveling agent: a solution of polydimethylsiloxane copolymer having a molecular weight of 3000-6000 and propylene glycol monomethyl ether acetate mixed with a mass ratio of 7:3 | [0018] |  |  |  |  | 400 | ppm | ppm_unspecified | medium | ppm basis (of total, by mass) not stated; not included in the wt% that sum to 100
US20210018838A1_ex4 | 4 | solvent |  | S-100 solvent oil | [0022] |  |  |  |  | 40 | wt% | wt_pct_total | high | Hydrocarbon solvent oil grade; composition not given
US20210018838A1_ex5 | 1 | resin |  | modified epoxy acrylate | [0019]-[0020] (structure drawn; Mw 80,000-140,000, molecular weight distribution 2.0-4.0) | see structure in [0019] |  |  |  | 46.5 | wt% | wt_pct_total | high | Mw and MWD are given only as ranges for the class, not for each example
US20210018838A1_ex5 | 2 | sensitizer |  | photosensitizer: a mixture of (4-hydroxyphenyl)methylbenzyl sulfonium hexafluoroantimonate and 2-diazo-1-naphthol-5-sulfonyl chloride ester compound mixed with a mass ratio of 3:7 | [0021] |  |  |  |  | 3.5 | wt% | wt_pct_total | medium | Source calls it the photosensitizer; the sulfonium hexafluoroantimonate part is chemically a photoacid generator (and contains antimony)
US20210018838A1_ex5 | 3 | surfactant |  | leveling agent: a solution of polydimethylsiloxane copolymer having a molecular weight of 3000-6000 and propylene glycol monomethyl ether acetate mixed with a mass ratio of 7:3 | [0018] |  |  |  |  | 500 | ppm | ppm_unspecified | medium | ppm basis (of total, by mass) not stated; not included in the wt% that sum to 100
US20210018838A1_ex5 | 4 | solvent |  | 100# solvent oil | [0022] |  |  |  |  | 50 | wt% | wt_pct_total | high | Hydrocarbon solvent oil grade; composition not given
US20210018838A1_ex6 | 1 | resin |  | modified epoxy acrylate | [0019]-[0020] (structure drawn; Mw 80,000-140,000, molecular weight distribution 2.0-4.0) | see structure in [0019] |  |  |  | 53 | wt% | wt_pct_total | high | Mw and MWD are given only as ranges for the class, not for each example
US20210018838A1_ex6 | 2 | sensitizer |  | photosensitizer: a mixture of (4-hydroxyphenyl)methylbenzyl sulfonium hexafluoroantimonate and 2-diazo-1-naphthol-5-sulfonyl chloride ester compound mixed with a mass ratio of 3:7 | [0021] |  |  |  |  | 4 | wt% | wt_pct_total | medium | Source calls it the photosensitizer; the sulfonium hexafluoroantimonate part is chemically a photoacid generator (and contains antimony)
US20210018838A1_ex6 | 3 | surfactant |  | leveling agent: a solution of polydimethylsiloxane copolymer having a molecular weight of 3000-6000 and propylene glycol monomethyl ether acetate mixed with a mass ratio of 7:3 | [0018] |  |  |  |  | 800 | ppm | ppm_unspecified | medium | ppm basis (of total, by mass) not stated; not included in the wt% that sum to 100
US20210018838A1_ex6 | 4 | solvent |  | S-100 solvent oil | [0022] |  |  |  |  | 43 | wt% | wt_pct_total | high | Hydrocarbon solvent oil grade; composition not given
WO2004107052A1_emb1 | 1 | resin |  | acrylic binder resin of the general formula 1 (where X is methyl, Y1 is methyl, and Y2 is the chemical formula (II) having R1 of methyl) | p.11 lines 16-18; general formula 1 p.3 |  |  |  |  | 10 | wt% | wt_pct_total | high
WO2004107052A1_emb1 | 2 | monomer |  | dipentaerythritol penta/hexa acrylate (DPHA) | p.11 lines 17-18 |  |  |  |  | 10 | wt% | wt_pct_total | high
WO2004107052A1_emb1 | 3 | photoinitiator |  | Irgacure 907 | [5 empty] | 5 | wt% | wt_pct_total | high
WO2004107052A1_emb1 | 4 | adhesion_promoter |  | (3-glycidoxypropyl)trimethoxysilane | [5 empty] | 0.05 | wt% | wt_pct_total | high | Patent calls it a silicon compound containing epoxy group that improves adhesion to ITO
WO2004107052A1_emb1 | 5 | surfactant |  | R08 (manufactured by Dainippon Ink & Chemicals) | p.11 lines 19-20 (fluorine-based surfactant) |  |  |  |  | 0.03 | wt% | wt_pct_total | high
WO2004107052A1_emb1 | 6 | solvent |  | DMC | [5 empty] | 100 | ratio% (I:II) | unspecified | low | Solvent I. Abbreviation DMC is never defined in the document. Total solvent = "residual quantity". Ratio basis (mass or volume) not stated.
WO2004107052A1_emb2 | 1 | resin |  | acrylic binder resin of the general formula 1 (where X is methyl, Y1 is methyl, and Y2 is the chemical formula (II) having R1 of methyl) | p.11 lines 16-18; general formula 1 p.3 |  |  |  |  | 10 | wt% | wt_pct_total | high
WO2004107052A1_emb2 | 2 | monomer |  | dipentaerythritol penta/hexa acrylate (DPHA) | p.11 lines 17-18 |  |  |  |  | 10 | wt% | wt_pct_total | high
WO2004107052A1_emb2 | 3 | photoinitiator |  | Irgacure 907 | [5 empty] | 5 | wt% | wt_pct_total | high
WO2004107052A1_emb2 | 4 | adhesion_promoter |  | (3-glycidoxypropyl)trimethoxysilane | [5 empty] | 0.05 | wt% | wt_pct_total | high | Patent calls it a silicon compound containing epoxy group that improves adhesion to ITO
WO2004107052A1_emb2 | 5 | surfactant |  | R08 (manufactured by Dainippon Ink & Chemicals) | p.11 lines 19-20 (fluorine-based surfactant) |  |  |  |  | 0.03 | wt% | wt_pct_total | high
WO2004107052A1_emb2 | 6 | solvent |  | DMC | [5 empty] | 90 | ratio% (I:II) | unspecified | low | Solvent I. Abbreviation DMC is never defined in the document. Total solvent = "residual quantity". Ratio basis (mass or volume) not stated.
WO2004107052A1_emb2 | 7 | solvent |  | NBA | [5 empty] | 10 | ratio% (I:II) | unspecified | low | Solvent II. Abbreviation not defined in the document. Ratio basis (mass or volume) not stated.
WO2004107052A1_emb3 | 1 | resin |  | acrylic binder resin of the general formula 1 (where X is methyl, Y1 is methyl, and Y2 is the chemical formula (II) having R1 of methyl) | p.11 lines 16-18; general formula 1 p.3 |  |  |  |  | 10 | wt% | wt_pct_total | high
WO2004107052A1_emb3 | 2 | monomer |  | dipentaerythritol penta/hexa acrylate (DPHA) | p.11 lines 17-18 |  |  |  |  | 10 | wt% | wt_pct_total | high
WO2004107052A1_emb3 | 3 | photoinitiator |  | Irgacure 907 | [5 empty] | 5 | wt% | wt_pct_total | high
WO2004107052A1_emb3 | 4 | adhesion_promoter |  | (3-glycidoxypropyl)trimethoxysilane | [5 empty] | 0.05 | wt% | wt_pct_total | high | Patent calls it a silicon compound containing epoxy group that improves adhesion to ITO
WO2004107052A1_emb3 | 5 | surfactant |  | R08 (manufactured by Dainippon Ink & Chemicals) | p.11 lines 19-20 (fluorine-based surfactant) |  |  |  |  | 0.03 | wt% | wt_pct_total | high
WO2004107052A1_emb3 | 6 | solvent |  | DMC | [5 empty] | 80 | ratio% (I:II) | unspecified | low | Solvent I. Abbreviation DMC is never defined in the document. Total solvent = "residual quantity". Ratio basis (mass or volume) not stated.
WO2004107052A1_emb3 | 7 | solvent |  | NBA | [5 empty] | 20 | ratio% (I:II) | unspecified | low | Solvent II. Abbreviation not defined in the document. Ratio basis (mass or volume) not stated.
WO2004107052A1_emb4 | 1 | resin |  | acrylic binder resin of the general formula 1 (where X is methyl, Y1 is methyl, and Y2 is the chemical formula (II) having R1 of methyl) | p.11 lines 16-18; general formula 1 p.3 |  |  |  |  | 10 | wt% | wt_pct_total | high
WO2004107052A1_emb4 | 2 | monomer |  | dipentaerythritol penta/hexa acrylate (DPHA) | p.11 lines 17-18 |  |  |  |  | 10 | wt% | wt_pct_total | high
WO2004107052A1_emb4 | 3 | photoinitiator |  | Irgacure 907 | [5 empty] | 5 | wt% | wt_pct_total | high
WO2004107052A1_emb4 | 4 | adhesion_promoter |  | (3-glycidoxypropyl)trimethoxysilane | [5 empty] | 0.05 | wt% | wt_pct_total | high | Patent calls it a silicon compound containing epoxy group that improves adhesion to ITO
WO2004107052A1_emb4 | 5 | surfactant |  | R08 (manufactured by Dainippon Ink & Chemicals) | p.11 lines 19-20 (fluorine-based surfactant) |  |  |  |  | 0.03 | wt% | wt_pct_total | high
WO2004107052A1_emb4 | 6 | solvent |  | DMC | [5 empty] | 70 | ratio% (I:II) | unspecified | low | Solvent I. Abbreviation DMC is never defined in the document. Total solvent = "residual quantity". Ratio basis (mass or volume) not stated.
WO2004107052A1_emb4 | 7 | solvent |  | NBA | [5 empty] | 30 | ratio% (I:II) | unspecified | low | Solvent II. Abbreviation not defined in the document. Ratio basis (mass or volume) not stated.
WO2004107052A1_emb5 | 1 | resin |  | acrylic binder resin of the general formula 1 (where X is methyl, Y1 is methyl, and Y2 is the chemical formula (II) having R1 of methyl) | p.11 lines 16-18; general formula 1 p.3 |  |  |  |  | 10 | wt% | wt_pct_total | high
WO2004107052A1_emb5 | 2 | monomer |  | dipentaerythritol penta/hexa acrylate (DPHA) | p.11 lines 17-18 |  |  |  |  | 10 | wt% | wt_pct_total | high
WO2004107052A1_emb5 | 3 | photoinitiator |  | Irgacure 907 | [5 empty] | 5 | wt% | wt_pct_total | high
WO2004107052A1_emb5 | 4 | adhesion_promoter |  | (3-glycidoxypropyl)trimethoxysilane | [5 empty] | 0.05 | wt% | wt_pct_total | high | Patent calls it a silicon compound containing epoxy group that improves adhesion to ITO
WO2004107052A1_emb5 | 5 | surfactant |  | R08 (manufactured by Dainippon Ink & Chemicals) | p.11 lines 19-20 (fluorine-based surfactant) |  |  |  |  | 0.03 | wt% | wt_pct_total | high
WO2004107052A1_emb5 | 6 | solvent |  | DMC | [5 empty] | 90 | ratio% (I:II) | unspecified | low | Solvent I. Abbreviation DMC is never defined in the document. Total solvent = "residual quantity". Ratio basis (mass or volume) not stated.
WO2004107052A1_emb5 | 7 | solvent |  | MCA | [5 empty] | 10 | ratio% (I:II) | unspecified | low | Solvent II. Abbreviation not defined in the document. Ratio basis (mass or volume) not stated.
WO2004107052A1_emb6 | 1 | resin |  | acrylic binder resin of the general formula 1 (where X is methyl, Y1 is methyl, and Y2 is the chemical formula (II) having R1 of methyl) | p.11 lines 16-18; general formula 1 p.3 |  |  |  |  | 10 | wt% | wt_pct_total | high
WO2004107052A1_emb6 | 2 | monomer |  | dipentaerythritol penta/hexa acrylate (DPHA) | p.11 lines 17-18 |  |  |  |  | 10 | wt% | wt_pct_total | high
WO2004107052A1_emb6 | 3 | photoinitiator |  | Irgacure 907 | [5 empty] | 5 | wt% | wt_pct_total | high
WO2004107052A1_emb6 | 4 | adhesion_promoter |  | (3-glycidoxypropyl)trimethoxysilane | [5 empty] | 0.05 | wt% | wt_pct_total | high | Patent calls it a silicon compound containing epoxy group that improves adhesion to ITO
WO2004107052A1_emb6 | 5 | surfactant |  | R08 (manufactured by Dainippon Ink & Chemicals) | p.11 lines 19-20 (fluorine-based surfactant) |  |  |  |  | 0.03 | wt% | wt_pct_total | high
WO2004107052A1_emb6 | 6 | solvent |  | DMC | [5 empty] | 80 | ratio% (I:II) | unspecified | low | Solvent I. Abbreviation DMC is never defined in the document. Total solvent = "residual quantity". Ratio basis (mass or volume) not stated.
WO2004107052A1_emb6 | 7 | solvent |  | MCA | [5 empty] | 20 | ratio% (I:II) | unspecified | low | Solvent II. Abbreviation not defined in the document. Ratio basis (mass or volume) not stated.
WO2004107052A1_emb7 | 1 | resin |  | acrylic binder resin of the general formula 1 (where X is methyl, Y1 is methyl, and Y2 is the chemical formula (II) having R1 of methyl) | p.11 lines 16-18; general formula 1 p.3 |  |  |  |  | 10 | wt% | wt_pct_total | high
WO2004107052A1_emb7 | 2 | monomer |  | dipentaerythritol penta/hexa acrylate (DPHA) | p.11 lines 17-18 |  |  |  |  | 10 | wt% | wt_pct_total | high
WO2004107052A1_emb7 | 3 | photoinitiator |  | Irgacure 907 | [5 empty] | 5 | wt% | wt_pct_total | high
WO2004107052A1_emb7 | 4 | adhesion_promoter |  | (3-glycidoxypropyl)trimethoxysilane | [5 empty] | 0.05 | wt% | wt_pct_total | high | Patent calls it a silicon compound containing epoxy group that improves adhesion to ITO
WO2004107052A1_emb7 | 5 | surfactant |  | R08 (manufactured by Dainippon Ink & Chemicals) | p.11 lines 19-20 (fluorine-based surfactant) |  |  |  |  | 0.03 | wt% | wt_pct_total | high
WO2004107052A1_emb7 | 6 | solvent |  | DMC | [5 empty] | 70 | ratio% (I:II) | unspecified | low | Solvent I. Abbreviation DMC is never defined in the document. Total solvent = "residual quantity". Ratio basis (mass or volume) not stated.
WO2004107052A1_emb7 | 7 | solvent |  | MCA | [5 empty] | 30 | ratio% (I:II) | unspecified | low | Solvent II. Abbreviation not defined in the document. Ratio basis (mass or volume) not stated.
WO2004107052A1_emb8 | 1 | resin |  | acrylic binder resin of the general formula 1 (where X is methyl, Y1 is methyl, and Y2 is the chemical formula (II) having R1 of methyl) | p.11 lines 16-18; general formula 1 p.3 |  |  |  |  | 10 | wt% | wt_pct_total | high
WO2004107052A1_emb8 | 2 | monomer |  | dipentaerythritol penta/hexa acrylate (DPHA) | p.11 lines 17-18 |  |  |  |  | 10 | wt% | wt_pct_total | high
WO2004107052A1_emb8 | 3 | photoinitiator |  | Irgacure 907 | [5 empty] | 5 | wt% | wt_pct_total | high
WO2004107052A1_emb8 | 4 | adhesion_promoter |  | (3-glycidoxypropyl)trimethoxysilane | [5 empty] | 0.05 | wt% | wt_pct_total | high | Patent calls it a silicon compound containing epoxy group that improves adhesion to ITO
WO2004107052A1_emb8 | 5 | surfactant |  | R08 (manufactured by Dainippon Ink & Chemicals) | p.11 lines 19-20 (fluorine-based surfactant) |  |  |  |  | 0.03 | wt% | wt_pct_total | high
WO2004107052A1_emb8 | 6 | solvent |  | DMC | [5 empty] | 90 | ratio% (I:II) | unspecified | low | Solvent I. Abbreviation DMC is never defined in the document. Total solvent = "residual quantity". Ratio basis (mass or volume) not stated.
WO2004107052A1_emb8 | 7 | solvent |  | CHX | [5 empty] | 10 | ratio% (I:II) | unspecified | low | Solvent II. Abbreviation not defined in the document. Ratio basis (mass or volume) not stated.
WO2004107052A1_emb9 | 1 | resin |  | acrylic binder resin of the general formula 1 (where X is methyl, Y1 is methyl, and Y2 is the chemical formula (II) having R1 of methyl) | p.11 lines 16-18; general formula 1 p.3 |  |  |  |  | 10 | wt% | wt_pct_total | high
WO2004107052A1_emb9 | 2 | monomer |  | dipentaerythritol penta/hexa acrylate (DPHA) | p.11 lines 17-18 |  |  |  |  | 10 | wt% | wt_pct_total | high
WO2004107052A1_emb9 | 3 | photoinitiator |  | Irgacure 907 | [5 empty] | 5 | wt% | wt_pct_total | high
WO2004107052A1_emb9 | 4 | adhesion_promoter |  | (3-glycidoxypropyl)trimethoxysilane | [5 empty] | 0.05 | wt% | wt_pct_total | high | Patent calls it a silicon compound containing epoxy group that improves adhesion to ITO
WO2004107052A1_emb9 | 5 | surfactant |  | R08 (manufactured by Dainippon Ink & Chemicals) | p.11 lines 19-20 (fluorine-based surfactant) |  |  |  |  | 0.03 | wt% | wt_pct_total | high
WO2004107052A1_emb9 | 6 | solvent |  | DMC | [5 empty] | 80 | ratio% (I:II) | unspecified | low | Solvent I. Abbreviation DMC is never defined in the document. Total solvent = "residual quantity". Ratio basis (mass or volume) not stated.
WO2004107052A1_emb9 | 7 | solvent |  | CHX | [5 empty] | 20 | ratio% (I:II) | unspecified | low | Solvent II. Abbreviation not defined in the document. Ratio basis (mass or volume) not stated.
WO2004107052A1_emb10 | 1 | resin |  | acrylic binder resin of the general formula 1 (where X is methyl, Y1 is methyl, and Y2 is the chemical formula (II) having R1 of methyl) | p.11 lines 16-18; general formula 1 p.3 |  |  |  |  | 10 | wt% | wt_pct_total | high
WO2004107052A1_emb10 | 2 | monomer |  | dipentaerythritol penta/hexa acrylate (DPHA) | p.11 lines 17-18 |  |  |  |  | 10 | wt% | wt_pct_total | high
WO2004107052A1_emb10 | 3 | photoinitiator |  | Irgacure 907 | [5 empty] | 5 | wt% | wt_pct_total | high
WO2004107052A1_emb10 | 4 | adhesion_promoter |  | (3-glycidoxypropyl)trimethoxysilane | [5 empty] | 0.05 | wt% | wt_pct_total | high | Patent calls it a silicon compound containing epoxy group that improves adhesion to ITO
WO2004107052A1_emb10 | 5 | surfactant |  | R08 (manufactured by Dainippon Ink & Chemicals) | p.11 lines 19-20 (fluorine-based surfactant) |  |  |  |  | 0.03 | wt% | wt_pct_total | high
WO2004107052A1_emb10 | 6 | solvent |  | DMC | [5 empty] | 70 | ratio% (I:II) | unspecified | low | Solvent I. Abbreviation DMC is never defined in the document. Total solvent = "residual quantity". Ratio basis (mass or volume) not stated.
WO2004107052A1_emb10 | 7 | solvent |  | CHX | [5 empty] | 30 | ratio% (I:II) | unspecified | low | Solvent II. Abbreviation not defined in the document. Ratio basis (mass or volume) not stated.
WO2004107052A1_emb11 | 1 | resin |  | acrylic binder resin of the general formula 1 (where X is methyl, Y1 is methyl, and Y2 is the chemical formula (II) having R1 of methyl) | p.11 lines 16-18; general formula 1 p.3 |  |  |  |  | 10 | wt% | wt_pct_total | high
WO2004107052A1_emb11 | 2 | monomer |  | dipentaerythritol penta/hexa acrylate (DPHA) | p.11 lines 17-18 |  |  |  |  | 10 | wt% | wt_pct_total | high
WO2004107052A1_emb11 | 3 | photoinitiator |  | Irgacure 907 | [5 empty] | 5 | wt% | wt_pct_total | high
WO2004107052A1_emb11 | 4 | adhesion_promoter |  | (3-glycidoxypropyl)trimethoxysilane | [5 empty] | 0.05 | wt% | wt_pct_total | high | Patent calls it a silicon compound containing epoxy group that improves adhesion to ITO
WO2004107052A1_emb11 | 5 | surfactant |  | R08 (manufactured by Dainippon Ink & Chemicals) | p.11 lines 19-20 (fluorine-based surfactant) |  |  |  |  | 0.03 | wt% | wt_pct_total | high
WO2004107052A1_emb11 | 6 | solvent |  | DMC | [5 empty] | 90 | ratio% (I:II) | unspecified | low | Solvent I. Abbreviation DMC is never defined in the document. Total solvent = "residual quantity". Ratio basis (mass or volume) not stated.
WO2004107052A1_emb11 | 7 | solvent |  | PGMEA | p.10 line 15: propylene glycol methyl ether acetate (PGMEA) |  |  |  |  | 10 | ratio% (I:II) | unspecified | medium | Solvent II. Ratio basis (mass or volume) not stated.
WO2004107052A1_emb12 | 1 | resin |  | acrylic binder resin of the general formula 1 (where X is methyl, Y1 is methyl, and Y2 is the chemical formula (II) having R1 of methyl) | p.11 lines 16-18; general formula 1 p.3 |  |  |  |  | 10 | wt% | wt_pct_total | high
WO2004107052A1_emb12 | 2 | monomer |  | dipentaerythritol penta/hexa acrylate (DPHA) | p.11 lines 17-18 |  |  |  |  | 10 | wt% | wt_pct_total | high
WO2004107052A1_emb12 | 3 | photoinitiator |  | Irgacure 907 | [5 empty] | 5 | wt% | wt_pct_total | high
WO2004107052A1_emb12 | 4 | adhesion_promoter |  | (3-glycidoxypropyl)trimethoxysilane | [5 empty] | 0.05 | wt% | wt_pct_total | high | Patent calls it a silicon compound containing epoxy group that improves adhesion to ITO
WO2004107052A1_emb12 | 5 | surfactant |  | R08 (manufactured by Dainippon Ink & Chemicals) | p.11 lines 19-20 (fluorine-based surfactant) |  |  |  |  | 0.03 | wt% | wt_pct_total | high
WO2004107052A1_emb12 | 6 | solvent |  | DMC | [5 empty] | 80 | ratio% (I:II) | unspecified | low | Solvent I. Abbreviation DMC is never defined in the document. Total solvent = "residual quantity". Ratio basis (mass or volume) not stated.
WO2004107052A1_emb12 | 7 | solvent |  | PGMEA | p.10 line 15: propylene glycol methyl ether acetate (PGMEA) |  |  |  |  | 20 | ratio% (I:II) | unspecified | medium | Solvent II. Ratio basis (mass or volume) not stated.
WO2004107052A1_emb13 | 1 | resin |  | acrylic binder resin of the general formula 1 (where X is methyl, Y1 is methyl, and Y2 is the chemical formula (II) having R1 of methyl) | p.11 lines 16-18; general formula 1 p.3 |  |  |  |  | 10 | wt% | wt_pct_total | high
WO2004107052A1_emb13 | 2 | monomer |  | dipentaerythritol penta/hexa acrylate (DPHA) | p.11 lines 17-18 |  |  |  |  | 10 | wt% | wt_pct_total | high
WO2004107052A1_emb13 | 3 | photoinitiator |  | Irgacure 907 | [5 empty] | 5 | wt% | wt_pct_total | high
WO2004107052A1_emb13 | 4 | adhesion_promoter |  | (3-glycidoxypropyl)trimethoxysilane | [5 empty] | 0.05 | wt% | wt_pct_total | high | Patent calls it a silicon compound containing epoxy group that improves adhesion to ITO
WO2004107052A1_emb13 | 5 | surfactant |  | R08 (manufactured by Dainippon Ink & Chemicals) | p.11 lines 19-20 (fluorine-based surfactant) |  |  |  |  | 0.03 | wt% | wt_pct_total | high
WO2004107052A1_emb13 | 6 | solvent |  | DMC | [5 empty] | 70 | ratio% (I:II) | unspecified | low | Solvent I. Abbreviation DMC is never defined in the document. Total solvent = "residual quantity". Ratio basis (mass or volume) not stated.
WO2004107052A1_emb13 | 7 | solvent |  | PGMEA | p.10 line 15: propylene glycol methyl ether acetate (PGMEA) |  |  |  |  | 30 | ratio% (I:II) | unspecified | medium | Solvent II. Ratio basis (mass or volume) not stated.
WO2004107052A1_emb14 | 1 | resin |  | acrylic binder resin of the general formula 1 (where X is methyl, Y1 is methyl, and Y2 is the chemical formula (II) having R1 of methyl) | p.11 lines 16-18; general formula 1 p.3 |  |  |  |  | 10 | wt% | wt_pct_total | high
WO2004107052A1_emb14 | 2 | monomer |  | dipentaerythritol penta/hexa acrylate (DPHA) | p.11 lines 17-18 |  |  |  |  | 10 | wt% | wt_pct_total | high
WO2004107052A1_emb14 | 3 | photoinitiator |  | Irgacure 907 | [5 empty] | 5 | wt% | wt_pct_total | high
WO2004107052A1_emb14 | 4 | adhesion_promoter |  | (3-glycidoxypropyl)trimethoxysilane | [5 empty] | 0.05 | wt% | wt_pct_total | high | Patent calls it a silicon compound containing epoxy group that improves adhesion to ITO
WO2004107052A1_emb14 | 5 | surfactant |  | R08 (manufactured by Dainippon Ink & Chemicals) | p.11 lines 19-20 (fluorine-based surfactant) |  |  |  |  | 0.03 | wt% | wt_pct_total | high
WO2004107052A1_emb14 | 6 | solvent |  | DMC | [5 empty] | 90 | ratio% (I:II) | unspecified | low | Solvent I. Abbreviation DMC is never defined in the document. Total solvent = "residual quantity". Ratio basis (mass or volume) not stated.
WO2004107052A1_emb14 | 7 | solvent |  | EEP | p.10 line 14: ethylethoxy propionate (EEP) |  |  |  |  | 10 | ratio% (I:II) | unspecified | medium | Solvent II. Ratio basis (mass or volume) not stated.
WO2004107052A1_emb15 | 1 | resin |  | acrylic binder resin of the general formula 1 (where X is methyl, Y1 is methyl, and Y2 is the chemical formula (II) having R1 of methyl) | p.11 lines 16-18; general formula 1 p.3 |  |  |  |  | 10 | wt% | wt_pct_total | high
WO2004107052A1_emb15 | 2 | monomer |  | dipentaerythritol penta/hexa acrylate (DPHA) | p.11 lines 17-18 |  |  |  |  | 10 | wt% | wt_pct_total | high
WO2004107052A1_emb15 | 3 | photoinitiator |  | Irgacure 907 | [5 empty] | 5 | wt% | wt_pct_total | high
WO2004107052A1_emb15 | 4 | adhesion_promoter |  | (3-glycidoxypropyl)trimethoxysilane | [5 empty] | 0.05 | wt% | wt_pct_total | high | Patent calls it a silicon compound containing epoxy group that improves adhesion to ITO
WO2004107052A1_emb15 | 5 | surfactant |  | R08 (manufactured by Dainippon Ink & Chemicals) | p.11 lines 19-20 (fluorine-based surfactant) |  |  |  |  | 0.03 | wt% | wt_pct_total | high
WO2004107052A1_emb15 | 6 | solvent |  | DMC | [5 empty] | 80 | ratio% (I:II) | unspecified | low | Solvent I. Abbreviation DMC is never defined in the document. Total solvent = "residual quantity". Ratio basis (mass or volume) not stated.
WO2004107052A1_emb15 | 7 | solvent |  | EEP | p.10 line 14: ethylethoxy propionate (EEP) |  |  |  |  | 20 | ratio% (I:II) | unspecified | medium | Solvent II. Ratio basis (mass or volume) not stated.
WO2004107052A1_emb16 | 1 | resin |  | acrylic binder resin of the general formula 1 (where X is methyl, Y1 is methyl, and Y2 is the chemical formula (II) having R1 of methyl) | p.11 lines 16-18; general formula 1 p.3 |  |  |  |  | 10 | wt% | wt_pct_total | high
WO2004107052A1_emb16 | 2 | monomer |  | dipentaerythritol penta/hexa acrylate (DPHA) | p.11 lines 17-18 |  |  |  |  | 10 | wt% | wt_pct_total | high
WO2004107052A1_emb16 | 3 | photoinitiator |  | Irgacure 907 | [5 empty] | 5 | wt% | wt_pct_total | high
WO2004107052A1_emb16 | 4 | adhesion_promoter |  | (3-glycidoxypropyl)trimethoxysilane | [5 empty] | 0.05 | wt% | wt_pct_total | high | Patent calls it a silicon compound containing epoxy group that improves adhesion to ITO
WO2004107052A1_emb16 | 5 | surfactant |  | R08 (manufactured by Dainippon Ink & Chemicals) | p.11 lines 19-20 (fluorine-based surfactant) |  |  |  |  | 0.03 | wt% | wt_pct_total | high
WO2004107052A1_emb16 | 6 | solvent |  | DMC | [5 empty] | 70 | ratio% (I:II) | unspecified | low | Solvent I. Abbreviation DMC is never defined in the document. Total solvent = "residual quantity". Ratio basis (mass or volume) not stated.
WO2004107052A1_emb16 | 7 | solvent |  | EEP | p.10 line 14: ethylethoxy propionate (EEP) |  |  |  |  | 30 | ratio% (I:II) | unspecified | medium | Solvent II. Ratio basis (mass or volume) not stated.
WO2004107052A1_emb17 | 1 | resin |  | acrylic binder resin of the general formula 1 (where X is methyl, Y1 is methyl, and Y2 is the chemical formula (II) having R1 of methyl) | p.11 lines 16-18; general formula 1 p.3 |  |  |  |  | 10 | wt% | wt_pct_total | high
WO2004107052A1_emb17 | 2 | monomer |  | dipentaerythritol penta/hexa acrylate (DPHA) | p.11 lines 17-18 |  |  |  |  | 10 | wt% | wt_pct_total | high
WO2004107052A1_emb17 | 3 | photoinitiator |  | Irgacure 907 | [5 empty] | 5 | wt% | wt_pct_total | high
WO2004107052A1_emb17 | 4 | adhesion_promoter |  | (3-glycidoxypropyl)trimethoxysilane | [5 empty] | 0.05 | wt% | wt_pct_total | high | Patent calls it a silicon compound containing epoxy group that improves adhesion to ITO
WO2004107052A1_emb17 | 5 | surfactant |  | R08 (manufactured by Dainippon Ink & Chemicals) | p.11 lines 19-20 (fluorine-based surfactant) |  |  |  |  | 0.03 | wt% | wt_pct_total | high
WO2004107052A1_emb17 | 6 | solvent |  | DMC | [5 empty] | 90 | ratio% (I:II) | unspecified | low | Solvent I. Abbreviation DMC is never defined in the document. Total solvent = "residual quantity". Ratio basis (mass or volume) not stated.
WO2004107052A1_emb17 | 7 | solvent |  | PGPE | [5 empty] | 10 | ratio% (I:II) | unspecified | low | Solvent II. Abbreviation not defined in the document. Ratio basis (mass or volume) not stated.
WO2004107052A1_emb18 | 1 | resin |  | acrylic binder resin of the general formula 1 (where X is methyl, Y1 is methyl, and Y2 is the chemical formula (II) having R1 of methyl) | p.11 lines 16-18; general formula 1 p.3 |  |  |  |  | 10 | wt% | wt_pct_total | high
WO2004107052A1_emb18 | 2 | monomer |  | dipentaerythritol penta/hexa acrylate (DPHA) | p.11 lines 17-18 |  |  |  |  | 10 | wt% | wt_pct_total | high
WO2004107052A1_emb18 | 3 | photoinitiator |  | Irgacure 907 | [5 empty] | 5 | wt% | wt_pct_total | high
WO2004107052A1_emb18 | 4 | adhesion_promoter |  | (3-glycidoxypropyl)trimethoxysilane | [5 empty] | 0.05 | wt% | wt_pct_total | high | Patent calls it a silicon compound containing epoxy group that improves adhesion to ITO
WO2004107052A1_emb18 | 5 | surfactant |  | R08 (manufactured by Dainippon Ink & Chemicals) | p.11 lines 19-20 (fluorine-based surfactant) |  |  |  |  | 0.03 | wt% | wt_pct_total | high
WO2004107052A1_emb18 | 6 | solvent |  | DMC | [5 empty] | 80 | ratio% (I:II) | unspecified | low | Solvent I. Abbreviation DMC is never defined in the document. Total solvent = "residual quantity". Ratio basis (mass or volume) not stated.
WO2004107052A1_emb18 | 7 | solvent |  | PGPE | [5 empty] | 20 | ratio% (I:II) | unspecified | low | Solvent II. Abbreviation not defined in the document. Ratio basis (mass or volume) not stated.
WO2004107052A1_emb19 | 1 | resin |  | acrylic binder resin of the general formula 1 (where X is methyl, Y1 is methyl, and Y2 is the chemical formula (II) having R1 of methyl) | p.11 lines 16-18; general formula 1 p.3 |  |  |  |  | 10 | wt% | wt_pct_total | high
WO2004107052A1_emb19 | 2 | monomer |  | dipentaerythritol penta/hexa acrylate (DPHA) | p.11 lines 17-18 |  |  |  |  | 10 | wt% | wt_pct_total | high
WO2004107052A1_emb19 | 3 | photoinitiator |  | Irgacure 907 | [5 empty] | 5 | wt% | wt_pct_total | high
WO2004107052A1_emb19 | 4 | adhesion_promoter |  | (3-glycidoxypropyl)trimethoxysilane | [5 empty] | 0.05 | wt% | wt_pct_total | high | Patent calls it a silicon compound containing epoxy group that improves adhesion to ITO
WO2004107052A1_emb19 | 5 | surfactant |  | R08 (manufactured by Dainippon Ink & Chemicals) | p.11 lines 19-20 (fluorine-based surfactant) |  |  |  |  | 0.03 | wt% | wt_pct_total | high
WO2004107052A1_emb19 | 6 | solvent |  | DMC | [5 empty] | 70 | ratio% (I:II) | unspecified | low | Solvent I. Abbreviation DMC is never defined in the document. Total solvent = "residual quantity". Ratio basis (mass or volume) not stated.
WO2004107052A1_emb19 | 7 | solvent |  | PGPE | [5 empty] | 30 | ratio% (I:II) | unspecified | low | Solvent II. Abbreviation not defined in the document. Ratio basis (mass or volume) not stated.
WO2004107052A1_emb20 | 1 | resin |  | acrylic binder resin of the general formula 1 (where X is methyl, Y1 is methyl, and Y2 is the chemical formula (II) having R1 of methyl) | p.11 lines 16-18; general formula 1 p.3 |  |  |  |  | 10 | wt% | wt_pct_total | high
WO2004107052A1_emb20 | 2 | monomer |  | dipentaerythritol penta/hexa acrylate (DPHA) | p.11 lines 17-18 |  |  |  |  | 10 | wt% | wt_pct_total | high
WO2004107052A1_emb20 | 3 | photoinitiator |  | Irgacure 907 | [5 empty] | 5 | wt% | wt_pct_total | high
WO2004107052A1_emb20 | 4 | adhesion_promoter |  | (3-glycidoxypropyl)trimethoxysilane | [5 empty] | 0.05 | wt% | wt_pct_total | high | Patent calls it a silicon compound containing epoxy group that improves adhesion to ITO
WO2004107052A1_emb20 | 5 | surfactant |  | Megaface F142D | p.10 lines 1-5 (commercial fluorine- or silicon-based surfactants) |  |  |  |  | 0.01 |  | unspecified | low | Table 2 column "content" prints no unit or basis; base recipe gives the surfactant in wt%.
WO2004107052A1_emb20 | 6 | solvent |  | DMC | [5 empty] | residual quantity |  | wt_pct_total | low | Single solvent (balance). Abbreviation DMC is never defined.
WO2004107052A1_emb21 | 1 | resin |  | acrylic binder resin of the general formula 1 (where X is methyl, Y1 is methyl, and Y2 is the chemical formula (II) having R1 of methyl) | p.11 lines 16-18; general formula 1 p.3 |  |  |  |  | 10 | wt% | wt_pct_total | high
WO2004107052A1_emb21 | 2 | monomer |  | dipentaerythritol penta/hexa acrylate (DPHA) | p.11 lines 17-18 |  |  |  |  | 10 | wt% | wt_pct_total | high
WO2004107052A1_emb21 | 3 | photoinitiator |  | Irgacure 907 | [5 empty] | 5 | wt% | wt_pct_total | high
WO2004107052A1_emb21 | 4 | adhesion_promoter |  | (3-glycidoxypropyl)trimethoxysilane | [5 empty] | 0.05 | wt% | wt_pct_total | high | Patent calls it a silicon compound containing epoxy group that improves adhesion to ITO
WO2004107052A1_emb21 | 5 | surfactant |  | F142D | p.10 lines 1-5 (commercial fluorine- or silicon-based surfactants) |  |  |  |  | 2 |  | unspecified | low | Table 2 column "content" prints no unit or basis; base recipe gives the surfactant in wt%.
WO2004107052A1_emb21 | 6 | solvent |  | DMC | [5 empty] | residual quantity |  | wt_pct_total | low | Single solvent (balance). Abbreviation DMC is never defined.
WO2004107052A1_emb22 | 1 | resin |  | acrylic binder resin of the general formula 1 (where X is methyl, Y1 is methyl, and Y2 is the chemical formula (II) having R1 of methyl) | p.11 lines 16-18; general formula 1 p.3 |  |  |  |  | 10 | wt% | wt_pct_total | high
WO2004107052A1_emb22 | 2 | monomer |  | dipentaerythritol penta/hexa acrylate (DPHA) | p.11 lines 17-18 |  |  |  |  | 10 | wt% | wt_pct_total | high
WO2004107052A1_emb22 | 3 | photoinitiator |  | Irgacure 907 | [5 empty] | 5 | wt% | wt_pct_total | high
WO2004107052A1_emb22 | 4 | adhesion_promoter |  | (3-glycidoxypropyl)trimethoxysilane | [5 empty] | 0.05 | wt% | wt_pct_total | high | Patent calls it a silicon compound containing epoxy group that improves adhesion to ITO
WO2004107052A1_emb22 | 5 | surfactant |  | F172 | p.10 lines 1-5 (commercial fluorine- or silicon-based surfactants) |  |  |  |  | 0.01 |  | unspecified | low | Table 2 column "content" prints no unit or basis; base recipe gives the surfactant in wt%.
WO2004107052A1_emb22 | 6 | solvent |  | DMC | [5 empty] | residual quantity |  | wt_pct_total | low | Single solvent (balance). Abbreviation DMC is never defined.
WO2004107052A1_emb23 | 1 | resin |  | acrylic binder resin of the general formula 1 (where X is methyl, Y1 is methyl, and Y2 is the chemical formula (II) having R1 of methyl) | p.11 lines 16-18; general formula 1 p.3 |  |  |  |  | 10 | wt% | wt_pct_total | high
WO2004107052A1_emb23 | 2 | monomer |  | dipentaerythritol penta/hexa acrylate (DPHA) | p.11 lines 17-18 |  |  |  |  | 10 | wt% | wt_pct_total | high
WO2004107052A1_emb23 | 3 | photoinitiator |  | Irgacure 907 | [5 empty] | 5 | wt% | wt_pct_total | high
WO2004107052A1_emb23 | 4 | adhesion_promoter |  | (3-glycidoxypropyl)trimethoxysilane | [5 empty] | 0.05 | wt% | wt_pct_total | high | Patent calls it a silicon compound containing epoxy group that improves adhesion to ITO
WO2004107052A1_emb23 | 5 | surfactant |  | F172 | p.10 lines 1-5 (commercial fluorine- or silicon-based surfactants) |  |  |  |  | 2 |  | unspecified | low | Table 2 column "content" prints no unit or basis; base recipe gives the surfactant in wt%.
WO2004107052A1_emb23 | 6 | solvent |  | DMC | [5 empty] | residual quantity |  | wt_pct_total | low | Single solvent (balance). Abbreviation DMC is never defined.
WO2004107052A1_emb24 | 1 | resin |  | acrylic binder resin of the general formula 1 (where X is methyl, Y1 is methyl, and Y2 is the chemical formula (II) having R1 of methyl) | p.11 lines 16-18; general formula 1 p.3 |  |  |  |  | 10 | wt% | wt_pct_total | high
WO2004107052A1_emb24 | 2 | monomer |  | dipentaerythritol penta/hexa acrylate (DPHA) | p.11 lines 17-18 |  |  |  |  | 10 | wt% | wt_pct_total | high
WO2004107052A1_emb24 | 3 | photoinitiator |  | Irgacure 907 | [5 empty] | 5 | wt% | wt_pct_total | high
WO2004107052A1_emb24 | 4 | adhesion_promoter |  | (3-glycidoxypropyl)trimethoxysilane | [5 empty] | 0.05 | wt% | wt_pct_total | high | Patent calls it a silicon compound containing epoxy group that improves adhesion to ITO
WO2004107052A1_emb24 | 5 | surfactant |  | F-172D | p.10 lines 1-5 (commercial fluorine- or silicon-based surfactants) |  |  |  |  | 0.01 |  | unspecified | low | Table 2 column "content" prints no unit or basis; base recipe gives the surfactant in wt%.
WO2004107052A1_emb24 | 6 | solvent |  | DMC | [5 empty] | residual quantity |  | wt_pct_total | low | Single solvent (balance). Abbreviation DMC is never defined.
WO2004107052A1_emb25 | 1 | resin |  | acrylic binder resin of the general formula 1 (where X is methyl, Y1 is methyl, and Y2 is the chemical formula (II) having R1 of methyl) | p.11 lines 16-18; general formula 1 p.3 |  |  |  |  | 10 | wt% | wt_pct_total | high
WO2004107052A1_emb25 | 2 | monomer |  | dipentaerythritol penta/hexa acrylate (DPHA) | p.11 lines 17-18 |  |  |  |  | 10 | wt% | wt_pct_total | high
WO2004107052A1_emb25 | 3 | photoinitiator |  | Irgacure 907 | [5 empty] | 5 | wt% | wt_pct_total | high
WO2004107052A1_emb25 | 4 | adhesion_promoter |  | (3-glycidoxypropyl)trimethoxysilane | [5 empty] | 0.05 | wt% | wt_pct_total | high | Patent calls it a silicon compound containing epoxy group that improves adhesion to ITO
WO2004107052A1_emb25 | 5 | surfactant |  | F-172D | p.10 lines 1-5 (commercial fluorine- or silicon-based surfactants) |  |  |  |  | 2 |  | unspecified | low | Table 2 column "content" prints no unit or basis; base recipe gives the surfactant in wt%.
WO2004107052A1_emb25 | 6 | solvent |  | DMC | [5 empty] | residual quantity |  | wt_pct_total | low | Single solvent (balance). Abbreviation DMC is never defined.
WO2004107052A1_emb26 | 1 | resin |  | acrylic binder resin of the general formula 1 (where X is methyl, Y1 is methyl, and Y2 is the chemical formula (II) having R1 of methyl) | p.11 lines 16-18; general formula 1 p.3 |  |  |  |  | 10 | wt% | wt_pct_total | high
WO2004107052A1_emb26 | 2 | monomer |  | dipentaerythritol penta/hexa acrylate (DPHA) | p.11 lines 17-18 |  |  |  |  | 10 | wt% | wt_pct_total | high
WO2004107052A1_emb26 | 3 | photoinitiator |  | Irgacure 907 | [5 empty] | 5 | wt% | wt_pct_total | high
WO2004107052A1_emb26 | 4 | adhesion_promoter |  | (3-glycidoxypropyl)trimethoxysilane | [5 empty] | 0.05 | wt% | wt_pct_total | high | Patent calls it a silicon compound containing epoxy group that improves adhesion to ITO
WO2004107052A1_emb26 | 5 | surfactant |  | F177-P | p.10 lines 1-5 (commercial fluorine- or silicon-based surfactants) |  |  |  |  | 0.01 |  | unspecified | low | Table 2 column "content" prints no unit or basis; base recipe gives the surfactant in wt%.
WO2004107052A1_emb26 | 6 | solvent |  | DMC | [5 empty] | residual quantity |  | wt_pct_total | low | Single solvent (balance). Abbreviation DMC is never defined.
WO2004107052A1_emb27 | 1 | resin |  | acrylic binder resin of the general formula 1 (where X is methyl, Y1 is methyl, and Y2 is the chemical formula (II) having R1 of methyl) | p.11 lines 16-18; general formula 1 p.3 |  |  |  |  | 10 | wt% | wt_pct_total | high
WO2004107052A1_emb27 | 2 | monomer |  | dipentaerythritol penta/hexa acrylate (DPHA) | p.11 lines 17-18 |  |  |  |  | 10 | wt% | wt_pct_total | high
WO2004107052A1_emb27 | 3 | photoinitiator |  | Irgacure 907 | [5 empty] | 5 | wt% | wt_pct_total | high
WO2004107052A1_emb27 | 4 | adhesion_promoter |  | (3-glycidoxypropyl)trimethoxysilane | [5 empty] | 0.05 | wt% | wt_pct_total | high | Patent calls it a silicon compound containing epoxy group that improves adhesion to ITO
WO2004107052A1_emb27 | 5 | surfactant |  | F177-P | p.10 lines 1-5 (commercial fluorine- or silicon-based surfactants) |  |  |  |  | 2 |  | unspecified | low | Table 2 column "content" prints no unit or basis; base recipe gives the surfactant in wt%.
WO2004107052A1_emb27 | 6 | solvent |  | DMC | [5 empty] | residual quantity |  | wt_pct_total | low | Single solvent (balance). Abbreviation DMC is never defined.
WO2004107052A1_emb28 | 1 | resin |  | acrylic binder resin of the general formula 1 (where X is methyl, Y1 is methyl, and Y2 is the chemical formula (II) having R1 of methyl) | p.11 lines 16-18; general formula 1 p.3 |  |  |  |  | 10 | wt% | wt_pct_total | high
WO2004107052A1_emb28 | 2 | monomer |  | dipentaerythritol penta/hexa acrylate (DPHA) | p.11 lines 17-18 |  |  |  |  | 10 | wt% | wt_pct_total | high
WO2004107052A1_emb28 | 3 | photoinitiator |  | Irgacure 907 | [5 empty] | 5 | wt% | wt_pct_total | high
WO2004107052A1_emb28 | 4 | adhesion_promoter |  | (3-glycidoxypropyl)trimethoxysilane | [5 empty] | 0.05 | wt% | wt_pct_total | high | Patent calls it a silicon compound containing epoxy group that improves adhesion to ITO
WO2004107052A1_emb28 | 5 | surfactant |  | R-08 | p.10 lines 1-5 (commercial fluorine- or silicon-based surfactants) |  |  |  |  | 0.01 |  | unspecified | low | Table 2 column "content" prints no unit or basis; base recipe gives the surfactant in wt%.
WO2004107052A1_emb28 | 6 | solvent |  | DMC | [5 empty] | residual quantity |  | wt_pct_total | low | Single solvent (balance). Abbreviation DMC is never defined.
WO2004107052A1_emb29 | 1 | resin |  | acrylic binder resin of the general formula 1 (where X is methyl, Y1 is methyl, and Y2 is the chemical formula (II) having R1 of methyl) | p.11 lines 16-18; general formula 1 p.3 |  |  |  |  | 10 | wt% | wt_pct_total | high
WO2004107052A1_emb29 | 2 | monomer |  | dipentaerythritol penta/hexa acrylate (DPHA) | p.11 lines 17-18 |  |  |  |  | 10 | wt% | wt_pct_total | high
WO2004107052A1_emb29 | 3 | photoinitiator |  | Irgacure 907 | [5 empty] | 5 | wt% | wt_pct_total | high
WO2004107052A1_emb29 | 4 | adhesion_promoter |  | (3-glycidoxypropyl)trimethoxysilane | [5 empty] | 0.05 | wt% | wt_pct_total | high | Patent calls it a silicon compound containing epoxy group that improves adhesion to ITO
WO2004107052A1_emb29 | 5 | surfactant |  | R-08 | p.10 lines 1-5 (commercial fluorine- or silicon-based surfactants) |  |  |  |  | 2 |  | unspecified | low | Table 2 column "content" prints no unit or basis; base recipe gives the surfactant in wt%.
WO2004107052A1_emb29 | 6 | solvent |  | DMC | [5 empty] | residual quantity |  | wt_pct_total | low | Single solvent (balance). Abbreviation DMC is never defined.
WO2004107052A1_emb30 | 1 | resin |  | acrylic binder resin of the general formula 1 (where X is methyl, Y1 is methyl, and Y2 is the chemical formula (II) having R1 of methyl) | p.11 lines 16-18; general formula 1 p.3 |  |  |  |  | 10 | wt% | wt_pct_total | high
WO2004107052A1_emb30 | 2 | monomer |  | dipentaerythritol penta/hexa acrylate (DPHA) | p.11 lines 17-18 |  |  |  |  | 10 | wt% | wt_pct_total | high
WO2004107052A1_emb30 | 3 | photoinitiator |  | Irgacure 907 | [5 empty] | 5 | wt% | wt_pct_total | high
WO2004107052A1_emb30 | 4 | adhesion_promoter |  | (3-glycidoxypropyl)trimethoxysilane | [5 empty] | 0.05 | wt% | wt_pct_total | high | Patent calls it a silicon compound containing epoxy group that improves adhesion to ITO
WO2004107052A1_emb30 | 5 | surfactant |  | F-470 | p.10 lines 1-5 (commercial fluorine- or silicon-based surfactants) |  |  |  |  | 0.01 |  | unspecified | low | Table 2 column "content" prints no unit or basis; base recipe gives the surfactant in wt%.
WO2004107052A1_emb30 | 6 | solvent |  | DMC | [5 empty] | residual quantity |  | wt_pct_total | low | Single solvent (balance). Abbreviation DMC is never defined.
WO2004107052A1_emb31 | 1 | resin |  | acrylic binder resin of the general formula 1 (where X is methyl, Y1 is methyl, and Y2 is the chemical formula (II) having R1 of methyl) | p.11 lines 16-18; general formula 1 p.3 |  |  |  |  | 10 | wt% | wt_pct_total | high
WO2004107052A1_emb31 | 2 | monomer |  | dipentaerythritol penta/hexa acrylate (DPHA) | p.11 lines 17-18 |  |  |  |  | 10 | wt% | wt_pct_total | high
WO2004107052A1_emb31 | 3 | photoinitiator |  | Irgacure 907 | [5 empty] | 5 | wt% | wt_pct_total | high
WO2004107052A1_emb31 | 4 | adhesion_promoter |  | (3-glycidoxypropyl)trimethoxysilane | [5 empty] | 0.05 | wt% | wt_pct_total | high | Patent calls it a silicon compound containing epoxy group that improves adhesion to ITO
WO2004107052A1_emb31 | 5 | surfactant |  | F-470 | p.10 lines 1-5 (commercial fluorine- or silicon-based surfactants) |  |  |  |  | 2 |  | unspecified | low | Table 2 column "content" prints no unit or basis; base recipe gives the surfactant in wt%.
WO2004107052A1_emb31 | 6 | solvent |  | DMC | [5 empty] | residual quantity |  | wt_pct_total | low | Single solvent (balance). Abbreviation DMC is never defined.
WO2004107052A1_emb32 | 1 | resin |  | acrylic binder resin of the general formula 1 (where X is methyl, Y1 is methyl, and Y2 is the chemical formula (II) having R1 of methyl) | p.11 lines 16-18; general formula 1 p.3 |  |  |  |  | 10 | wt% | wt_pct_total | high
WO2004107052A1_emb32 | 2 | monomer |  | dipentaerythritol penta/hexa acrylate (DPHA) | p.11 lines 17-18 |  |  |  |  | 10 | wt% | wt_pct_total | high
WO2004107052A1_emb32 | 3 | photoinitiator |  | Irgacure 907 | [5 empty] | 5 | wt% | wt_pct_total | high
WO2004107052A1_emb32 | 4 | adhesion_promoter |  | (3-glycidoxypropyl)trimethoxysilane | [5 empty] | 0.05 | wt% | wt_pct_total | high | Patent calls it a silicon compound containing epoxy group that improves adhesion to ITO
WO2004107052A1_emb32 | 5 | surfactant |  | F-471 | p.10 lines 1-5 (commercial fluorine- or silicon-based surfactants) |  |  |  |  | 0.01 |  | unspecified | low | Table 2 column "content" prints no unit or basis; base recipe gives the surfactant in wt%.
WO2004107052A1_emb32 | 6 | solvent |  | DMC | [5 empty] | residual quantity |  | wt_pct_total | low | Single solvent (balance). Abbreviation DMC is never defined.
WO2004107052A1_emb33 | 1 | resin |  | acrylic binder resin of the general formula 1 (where X is methyl, Y1 is methyl, and Y2 is the chemical formula (II) having R1 of methyl) | p.11 lines 16-18; general formula 1 p.3 |  |  |  |  | 10 | wt% | wt_pct_total | high
WO2004107052A1_emb33 | 2 | monomer |  | dipentaerythritol penta/hexa acrylate (DPHA) | p.11 lines 17-18 |  |  |  |  | 10 | wt% | wt_pct_total | high
WO2004107052A1_emb33 | 3 | photoinitiator |  | Irgacure 907 | [5 empty] | 5 | wt% | wt_pct_total | high
WO2004107052A1_emb33 | 4 | adhesion_promoter |  | (3-glycidoxypropyl)trimethoxysilane | [5 empty] | 0.05 | wt% | wt_pct_total | high | Patent calls it a silicon compound containing epoxy group that improves adhesion to ITO
WO2004107052A1_emb33 | 5 | surfactant |  | F-471 | p.10 lines 1-5 (commercial fluorine- or silicon-based surfactants) |  |  |  |  | 2 |  | unspecified | low | Table 2 column "content" prints no unit or basis; base recipe gives the surfactant in wt%.
WO2004107052A1_emb33 | 6 | solvent |  | DMC | [5 empty] | residual quantity |  | wt_pct_total | low | Single solvent (balance). Abbreviation DMC is never defined.
WO2004107052A1_emb34 | 1 | resin |  | acrylic binder resin of the general formula 1 (where X is methyl, Y1 is methyl, and Y2 is the chemical formula (II) having R1 of methyl) | p.11 lines 16-18; general formula 1 p.3 |  |  |  |  | 10 | wt% | wt_pct_total | high
WO2004107052A1_emb34 | 2 | monomer |  | dipentaerythritol penta/hexa acrylate (DPHA) | p.11 lines 17-18 |  |  |  |  | 10 | wt% | wt_pct_total | high
WO2004107052A1_emb34 | 3 | photoinitiator |  | Irgacure 907 | [5 empty] | 5 | wt% | wt_pct_total | high
WO2004107052A1_emb34 | 4 | adhesion_promoter |  | (3-glycidoxypropyl)trimethoxysilane | [5 empty] | 0.05 | wt% | wt_pct_total | high | Patent calls it a silicon compound containing epoxy group that improves adhesion to ITO
WO2004107052A1_emb34 | 5 | surfactant |  | F-475 | p.10 lines 1-5 (commercial fluorine- or silicon-based surfactants) |  |  |  |  | 0.01 |  | unspecified | low | Table 2 column "content" prints no unit or basis; base recipe gives the surfactant in wt%.
WO2004107052A1_emb34 | 6 | solvent |  | DMC | [5 empty] | residual quantity |  | wt_pct_total | low | Single solvent (balance). Abbreviation DMC is never defined.
WO2004107052A1_emb35 | 1 | resin |  | acrylic binder resin of the general formula 1 (where X is methyl, Y1 is methyl, and Y2 is the chemical formula (II) having R1 of methyl) | p.11 lines 16-18; general formula 1 p.3 |  |  |  |  | 10 | wt% | wt_pct_total | high
WO2004107052A1_emb35 | 2 | monomer |  | dipentaerythritol penta/hexa acrylate (DPHA) | p.11 lines 17-18 |  |  |  |  | 10 | wt% | wt_pct_total | high
WO2004107052A1_emb35 | 3 | photoinitiator |  | Irgacure 907 | [5 empty] | 5 | wt% | wt_pct_total | high
WO2004107052A1_emb35 | 4 | adhesion_promoter |  | (3-glycidoxypropyl)trimethoxysilane | [5 empty] | 0.05 | wt% | wt_pct_total | high | Patent calls it a silicon compound containing epoxy group that improves adhesion to ITO
WO2004107052A1_emb35 | 5 | surfactant |  | F-475 | p.10 lines 1-5 (commercial fluorine- or silicon-based surfactants) |  |  |  |  | 2 |  | unspecified | low | Table 2 column "content" prints no unit or basis; base recipe gives the surfactant in wt%.
WO2004107052A1_emb35 | 6 | solvent |  | DMC | [5 empty] | residual quantity |  | wt_pct_total | low | Single solvent (balance). Abbreviation DMC is never defined.
WO2004107052A1_emb36 | 1 | resin |  | acrylic binder resin of the general formula 1 (where X is methyl, Y1 is methyl, and Y2 is the chemical formula (II) having R1 of methyl) | p.11 lines 16-18; general formula 1 p.3 |  |  |  |  | 10 | wt% | wt_pct_total | high
WO2004107052A1_emb36 | 2 | monomer |  | dipentaerythritol penta/hexa acrylate (DPHA) | p.11 lines 17-18 |  |  |  |  | 10 | wt% | wt_pct_total | high
WO2004107052A1_emb36 | 3 | photoinitiator |  | Irgacure 907 | [5 empty] | 5 | wt% | wt_pct_total | high
WO2004107052A1_emb36 | 4 | adhesion_promoter |  | (3-glycidoxypropyl)trimethoxysilane | [5 empty] | 0.05 | wt% | wt_pct_total | high | Patent calls it a silicon compound containing epoxy group that improves adhesion to ITO
WO2004107052A1_emb36 | 5 | surfactant |  | FC-170C | p.10 lines 1-5 (commercial fluorine- or silicon-based surfactants) |  |  |  |  | 0.01 |  | unspecified | low | Table 2 column "content" prints no unit or basis; base recipe gives the surfactant in wt%.
WO2004107052A1_emb36 | 6 | solvent |  | DMC | [5 empty] | residual quantity |  | wt_pct_total | low | Single solvent (balance). Abbreviation DMC is never defined.
WO2004107052A1_emb37 | 1 | resin |  | acrylic binder resin of the general formula 1 (where X is methyl, Y1 is methyl, and Y2 is the chemical formula (II) having R1 of methyl) | p.11 lines 16-18; general formula 1 p.3 |  |  |  |  | 10 | wt% | wt_pct_total | high
WO2004107052A1_emb37 | 2 | monomer |  | dipentaerythritol penta/hexa acrylate (DPHA) | p.11 lines 17-18 |  |  |  |  | 10 | wt% | wt_pct_total | high
WO2004107052A1_emb37 | 3 | photoinitiator |  | Irgacure 907 | [5 empty] | 5 | wt% | wt_pct_total | high
WO2004107052A1_emb37 | 4 | adhesion_promoter |  | (3-glycidoxypropyl)trimethoxysilane | [5 empty] | 0.05 | wt% | wt_pct_total | high | Patent calls it a silicon compound containing epoxy group that improves adhesion to ITO
WO2004107052A1_emb37 | 5 | surfactant |  | FC-170C | p.10 lines 1-5 (commercial fluorine- or silicon-based surfactants) |  |  |  |  | 2 |  | unspecified | low | Table 2 column "content" prints no unit or basis; base recipe gives the surfactant in wt%.
WO2004107052A1_emb37 | 6 | solvent |  | DMC | [5 empty] | residual quantity |  | wt_pct_total | low | Single solvent (balance). Abbreviation DMC is never defined.
WO2004107052A1_emb38 | 1 | resin |  | acrylic binder resin of the general formula 1 (where X is methyl, Y1 is methyl, and Y2 is the chemical formula (II) having R1 of methyl) | p.11 lines 16-18; general formula 1 p.3 |  |  |  |  | 10 | wt% | wt_pct_total | high
WO2004107052A1_emb38 | 2 | monomer |  | dipentaerythritol penta/hexa acrylate (DPHA) | p.11 lines 17-18 |  |  |  |  | 10 | wt% | wt_pct_total | high
WO2004107052A1_emb38 | 3 | photoinitiator |  | Irgacure 907 | [5 empty] | 5 | wt% | wt_pct_total | high
WO2004107052A1_emb38 | 4 | adhesion_promoter |  | (3-glycidoxypropyl)trimethoxysilane | [5 empty] | 0.05 | wt% | wt_pct_total | high | Patent calls it a silicon compound containing epoxy group that improves adhesion to ITO
WO2004107052A1_emb38 | 5 | surfactant |  | FC-430 | p.10 lines 1-5 (commercial fluorine- or silicon-based surfactants) |  |  |  |  | 0.01 |  | unspecified | low | Table 2 column "content" prints no unit or basis; base recipe gives the surfactant in wt%.
WO2004107052A1_emb38 | 6 | solvent |  | DMC | [5 empty] | residual quantity |  | wt_pct_total | low | Single solvent (balance). Abbreviation DMC is never defined.
WO2004107052A1_emb39 | 1 | resin |  | acrylic binder resin of the general formula 1 (where X is methyl, Y1 is methyl, and Y2 is the chemical formula (II) having R1 of methyl) | p.11 lines 16-18; general formula 1 p.3 |  |  |  |  | 10 | wt% | wt_pct_total | high
WO2004107052A1_emb39 | 2 | monomer |  | dipentaerythritol penta/hexa acrylate (DPHA) | p.11 lines 17-18 |  |  |  |  | 10 | wt% | wt_pct_total | high
WO2004107052A1_emb39 | 3 | photoinitiator |  | Irgacure 907 | [5 empty] | 5 | wt% | wt_pct_total | high
WO2004107052A1_emb39 | 4 | adhesion_promoter |  | (3-glycidoxypropyl)trimethoxysilane | [5 empty] | 0.05 | wt% | wt_pct_total | high | Patent calls it a silicon compound containing epoxy group that improves adhesion to ITO
WO2004107052A1_emb39 | 5 | surfactant |  | FC-430 | p.10 lines 1-5 (commercial fluorine- or silicon-based surfactants) |  |  |  |  | 2 |  | unspecified | low | Table 2 column "content" prints no unit or basis; base recipe gives the surfactant in wt%.
WO2004107052A1_emb39 | 6 | solvent |  | DMC | [5 empty] | residual quantity |  | wt_pct_total | low | Single solvent (balance). Abbreviation DMC is never defined.
WO2004107052A1_emb40 | 1 | resin |  | acrylic binder resin of the general formula 1 (where X is methyl, Y1 is methyl, and Y2 is the chemical formula (II) having R1 of methyl) | p.11 lines 16-18; general formula 1 p.3 |  |  |  |  | 10 | wt% | wt_pct_total | high
WO2004107052A1_emb40 | 2 | monomer |  | dipentaerythritol penta/hexa acrylate (DPHA) | p.11 lines 17-18 |  |  |  |  | 10 | wt% | wt_pct_total | high
WO2004107052A1_emb40 | 3 | photoinitiator |  | Irgacure 907 | [5 empty] | 5 | wt% | wt_pct_total | high
WO2004107052A1_emb40 | 4 | adhesion_promoter |  | (3-glycidoxypropyl)trimethoxysilane | [5 empty] | 0.05 | wt% | wt_pct_total | high | Patent calls it a silicon compound containing epoxy group that improves adhesion to ITO
WO2004107052A1_emb40 | 5 | surfactant |  | FC-431 | p.10 lines 1-5 (commercial fluorine- or silicon-based surfactants) |  |  |  |  | 0.01 |  | unspecified | low | Table 2 column "content" prints no unit or basis; base recipe gives the surfactant in wt%.
WO2004107052A1_emb40 | 6 | solvent |  | DMC | [5 empty] | residual quantity |  | wt_pct_total | low | Single solvent (balance). Abbreviation DMC is never defined.
WO2004107052A1_emb41 | 1 | resin |  | acrylic binder resin of the general formula 1 (where X is methyl, Y1 is methyl, and Y2 is the chemical formula (II) having R1 of methyl) | p.11 lines 16-18; general formula 1 p.3 |  |  |  |  | 10 | wt% | wt_pct_total | high
WO2004107052A1_emb41 | 2 | monomer |  | dipentaerythritol penta/hexa acrylate (DPHA) | p.11 lines 17-18 |  |  |  |  | 10 | wt% | wt_pct_total | high
WO2004107052A1_emb41 | 3 | photoinitiator |  | Irgacure 907 | [5 empty] | 5 | wt% | wt_pct_total | high
WO2004107052A1_emb41 | 4 | adhesion_promoter |  | (3-glycidoxypropyl)trimethoxysilane | [5 empty] | 0.05 | wt% | wt_pct_total | high | Patent calls it a silicon compound containing epoxy group that improves adhesion to ITO
WO2004107052A1_emb41 | 5 | surfactant |  | FC-431 | p.10 lines 1-5 (commercial fluorine- or silicon-based surfactants) |  |  |  |  | 2 |  | unspecified | low | Table 2 column "content" prints no unit or basis; base recipe gives the surfactant in wt%.
WO2004107052A1_emb41 | 6 | solvent |  | DMC | [5 empty] | residual quantity |  | wt_pct_total | low | Single solvent (balance). Abbreviation DMC is never defined.
WO2004107052A1_emb42 | 1 | resin |  | acrylic binder resin of the general formula 1 (where X is methyl, Y1 is methyl, and Y2 is the chemical formula (II) having R1 of methyl) | p.11 lines 16-18; general formula 1 p.3 |  |  |  |  | 10 | wt% | wt_pct_total | high
WO2004107052A1_emb42 | 2 | monomer |  | dipentaerythritol penta/hexa acrylate (DPHA) | p.11 lines 17-18 |  |  |  |  | 10 | wt% | wt_pct_total | high
WO2004107052A1_emb42 | 3 | photoinitiator |  | Irgacure 907 | [5 empty] | 5 | wt% | wt_pct_total | high
WO2004107052A1_emb42 | 4 | adhesion_promoter |  | (3-glycidoxypropyl)trimethoxysilane | [5 empty] | 0.05 | wt% | wt_pct_total | high | Patent calls it a silicon compound containing epoxy group that improves adhesion to ITO
WO2004107052A1_emb42 | 5 | surfactant |  | BYK306 | p.10 lines 1-5 (commercial fluorine- or silicon-based surfactants) |  |  |  |  | 0.01 |  | unspecified | low | Table 2 column "content" prints no unit or basis; base recipe gives the surfactant in wt%.
WO2004107052A1_emb42 | 6 | solvent |  | DMC | [5 empty] | residual quantity |  | wt_pct_total | low | Single solvent (balance). Abbreviation DMC is never defined.
WO2004107052A1_emb43 | 1 | resin |  | acrylic binder resin of the general formula 1 (where X is methyl, Y1 is methyl, and Y2 is the chemical formula (II) having R1 of methyl) | p.11 lines 16-18; general formula 1 p.3 |  |  |  |  | 10 | wt% | wt_pct_total | high
WO2004107052A1_emb43 | 2 | monomer |  | dipentaerythritol penta/hexa acrylate (DPHA) | p.11 lines 17-18 |  |  |  |  | 10 | wt% | wt_pct_total | high
WO2004107052A1_emb43 | 3 | photoinitiator |  | Irgacure 907 | [5 empty] | 5 | wt% | wt_pct_total | high
WO2004107052A1_emb43 | 4 | adhesion_promoter |  | (3-glycidoxypropyl)trimethoxysilane | [5 empty] | 0.05 | wt% | wt_pct_total | high | Patent calls it a silicon compound containing epoxy group that improves adhesion to ITO
WO2004107052A1_emb43 | 5 | surfactant |  | BYK306 | p.10 lines 1-5 (commercial fluorine- or silicon-based surfactants) |  |  |  |  | 2 |  | unspecified | low | Table 2 column "content" prints no unit or basis; base recipe gives the surfactant in wt%.
WO2004107052A1_emb43 | 6 | solvent |  | DMC | [5 empty] | residual quantity |  | wt_pct_total | low | Single solvent (balance). Abbreviation DMC is never defined.
WO2004107052A1_emb44 | 1 | resin |  | acrylic binder resin of the general formula 1 (where X is methyl, Y1 is methyl, and Y2 is the chemical formula (II) having R1 of methyl) | p.11 lines 16-18; general formula 1 p.3 |  |  |  |  | 10 | wt% | wt_pct_total | high
WO2004107052A1_emb44 | 2 | monomer |  | dipentaerythritol penta/hexa acrylate (DPHA) | p.11 lines 17-18 |  |  |  |  | 10 | wt% | wt_pct_total | high
WO2004107052A1_emb44 | 3 | photoinitiator |  | Irgacure 907 | [5 empty] | 5 | wt% | wt_pct_total | high
WO2004107052A1_emb44 | 4 | adhesion_promoter |  | (3-glycidoxypropyl)trimethoxysilane | [5 empty] | 0.05 | wt% | wt_pct_total | high | Patent calls it a silicon compound containing epoxy group that improves adhesion to ITO
WO2004107052A1_emb44 | 5 | surfactant |  | BYK307 | p.10 lines 1-5 (commercial fluorine- or silicon-based surfactants) |  |  |  |  | 0.01 |  | unspecified | low | Table 2 column "content" prints no unit or basis; base recipe gives the surfactant in wt%.
WO2004107052A1_emb44 | 6 | solvent |  | DMC | [5 empty] | residual quantity |  | wt_pct_total | low | Single solvent (balance). Abbreviation DMC is never defined.
WO2004107052A1_emb45 | 1 | resin |  | acrylic binder resin of the general formula 1 (where X is methyl, Y1 is methyl, and Y2 is the chemical formula (II) having R1 of methyl) | p.11 lines 16-18; general formula 1 p.3 |  |  |  |  | 10 | wt% | wt_pct_total | high
WO2004107052A1_emb45 | 2 | monomer |  | dipentaerythritol penta/hexa acrylate (DPHA) | p.11 lines 17-18 |  |  |  |  | 10 | wt% | wt_pct_total | high
WO2004107052A1_emb45 | 3 | photoinitiator |  | Irgacure 907 | [5 empty] | 5 | wt% | wt_pct_total | high
WO2004107052A1_emb45 | 4 | adhesion_promoter |  | (3-glycidoxypropyl)trimethoxysilane | [5 empty] | 0.05 | wt% | wt_pct_total | high | Patent calls it a silicon compound containing epoxy group that improves adhesion to ITO
WO2004107052A1_emb45 | 5 | surfactant |  | BYK307 | p.10 lines 1-5 (commercial fluorine- or silicon-based surfactants) |  |  |  |  | 2 |  | unspecified | low | Table 2 column "content" prints no unit or basis; base recipe gives the surfactant in wt%.
WO2004107052A1_emb45 | 6 | solvent |  | DMC | [5 empty] | residual quantity |  | wt_pct_total | low | Single solvent (balance). Abbreviation DMC is never defined.
WO2004107052A1_emb46 | 1 | resin |  | acrylic binder resin of the general formula 1 (where X is methyl, Y1 is methyl, and Y2 is the chemical formula (II) having R1 of methyl) | p.11 lines 16-18; general formula 1 p.3 |  |  |  |  | 10 | wt% | wt_pct_total | high
WO2004107052A1_emb46 | 2 | monomer |  | dipentaerythritol penta/hexa acrylate (DPHA) | p.11 lines 17-18 |  |  |  |  | 10 | wt% | wt_pct_total | high
WO2004107052A1_emb46 | 3 | photoinitiator |  | Irgacure 907 | [5 empty] | 5 | wt% | wt_pct_total | high
WO2004107052A1_emb46 | 4 | adhesion_promoter |  | (3-glycidoxypropyl)trimethoxysilane | [5 empty] | 0.05 | wt% | wt_pct_total | high | Patent calls it a silicon compound containing epoxy group that improves adhesion to ITO
WO2004107052A1_emb46 | 5 | surfactant |  | BYK310 | p.10 lines 1-5 (commercial fluorine- or silicon-based surfactants) |  |  |  |  | 0.01 |  | unspecified | low | Table 2 column "content" prints no unit or basis; base recipe gives the surfactant in wt%.
WO2004107052A1_emb46 | 6 | solvent |  | DMC | [5 empty] | residual quantity |  | wt_pct_total | low | Single solvent (balance). Abbreviation DMC is never defined.
WO2004107052A1_emb47 | 1 | resin |  | acrylic binder resin of the general formula 1 (where X is methyl, Y1 is methyl, and Y2 is the chemical formula (II) having R1 of methyl) | p.11 lines 16-18; general formula 1 p.3 |  |  |  |  | 10 | wt% | wt_pct_total | high
WO2004107052A1_emb47 | 2 | monomer |  | dipentaerythritol penta/hexa acrylate (DPHA) | p.11 lines 17-18 |  |  |  |  | 10 | wt% | wt_pct_total | high
WO2004107052A1_emb47 | 3 | photoinitiator |  | Irgacure 907 | [5 empty] | 5 | wt% | wt_pct_total | high
WO2004107052A1_emb47 | 4 | adhesion_promoter |  | (3-glycidoxypropyl)trimethoxysilane | [5 empty] | 0.05 | wt% | wt_pct_total | high | Patent calls it a silicon compound containing epoxy group that improves adhesion to ITO
WO2004107052A1_emb47 | 5 | surfactant |  | BYK310 | p.10 lines 1-5 (commercial fluorine- or silicon-based surfactants) |  |  |  |  | 2 |  | unspecified | low | Table 2 column "content" prints no unit or basis; base recipe gives the surfactant in wt%.
WO2004107052A1_emb47 | 6 | solvent |  | DMC | [5 empty] | residual quantity |  | wt_pct_total | low | Single solvent (balance). Abbreviation DMC is never defined.
WO2004107052A1_emb48 | 1 | resin |  | acrylic binder resin of the general formula 1 (where X is methyl, Y1 is methyl, and Y2 is the chemical formula (II) having R1 of methyl) | p.11 lines 16-18; general formula 1 p.3 |  |  |  |  | 10 | wt% | wt_pct_total | high
WO2004107052A1_emb48 | 2 | monomer |  | dipentaerythritol penta/hexa acrylate (DPHA) | p.11 lines 17-18 |  |  |  |  | 10 | wt% | wt_pct_total | high
WO2004107052A1_emb48 | 3 | photoinitiator |  | Irgacure 907 | [5 empty] | 5 | wt% | wt_pct_total | high
WO2004107052A1_emb48 | 4 | adhesion_promoter |  | (3-glycidoxypropyl)trimethoxysilane | [5 empty] | 0.05 | wt% | wt_pct_total | high | Patent calls it a silicon compound containing epoxy group that improves adhesion to ITO
WO2004107052A1_emb48 | 5 | surfactant |  | BYK331 | p.10 lines 1-5 (commercial fluorine- or silicon-based surfactants) |  |  |  |  | 0.01 |  | unspecified | low | Table 2 column "content" prints no unit or basis; base recipe gives the surfactant in wt%.
WO2004107052A1_emb48 | 6 | solvent |  | DMC | [5 empty] | residual quantity |  | wt_pct_total | low | Single solvent (balance). Abbreviation DMC is never defined.
WO2004107052A1_emb49 | 1 | resin |  | acrylic binder resin of the general formula 1 (where X is methyl, Y1 is methyl, and Y2 is the chemical formula (II) having R1 of methyl) | p.11 lines 16-18; general formula 1 p.3 |  |  |  |  | 10 | wt% | wt_pct_total | high
WO2004107052A1_emb49 | 2 | monomer |  | dipentaerythritol penta/hexa acrylate (DPHA) | p.11 lines 17-18 |  |  |  |  | 10 | wt% | wt_pct_total | high
WO2004107052A1_emb49 | 3 | photoinitiator |  | Irgacure 907 | [5 empty] | 5 | wt% | wt_pct_total | high
WO2004107052A1_emb49 | 4 | adhesion_promoter |  | (3-glycidoxypropyl)trimethoxysilane | [5 empty] | 0.05 | wt% | wt_pct_total | high | Patent calls it a silicon compound containing epoxy group that improves adhesion to ITO
WO2004107052A1_emb49 | 5 | surfactant |  | BYK331 | p.10 lines 1-5 (commercial fluorine- or silicon-based surfactants) |  |  |  |  | 2 |  | unspecified | low | Table 2 column "content" prints no unit or basis; base recipe gives the surfactant in wt%.
WO2004107052A1_emb49 | 6 | solvent |  | DMC | [5 empty] | residual quantity |  | wt_pct_total | low | Single solvent (balance). Abbreviation DMC is never defined.
WO2004107052A1_emb50 | 1 | resin |  | acrylic binder resin of the general formula 1 (where X is methyl, Y1 is methyl, and Y2 is the chemical formula (II) having R1 of methyl) | p.11 lines 16-18; general formula 1 p.3 |  |  |  |  | 10 | wt% | wt_pct_total | high
WO2004107052A1_emb50 | 2 | monomer |  | dipentaerythritol penta/hexa acrylate (DPHA) | p.11 lines 17-18 |  |  |  |  | 10 | wt% | wt_pct_total | high
WO2004107052A1_emb50 | 3 | photoinitiator |  | Irgacure 907 | [5 empty] | 5 | wt% | wt_pct_total | high
WO2004107052A1_emb50 | 4 | adhesion_promoter |  | (3-glycidoxypropyl)trimethoxysilane | [5 empty] | 0.05 | wt% | wt_pct_total | high | Patent calls it a silicon compound containing epoxy group that improves adhesion to ITO
WO2004107052A1_emb50 | 5 | surfactant |  | BYK333 | p.10 lines 1-5 (commercial fluorine- or silicon-based surfactants) |  |  |  |  | 0.01 |  | unspecified | low | Table 2 column "content" prints no unit or basis; base recipe gives the surfactant in wt%.
WO2004107052A1_emb50 | 6 | solvent |  | DMC | [5 empty] | residual quantity |  | wt_pct_total | low | Single solvent (balance). Abbreviation DMC is never defined.
WO2004107052A1_emb51 | 1 | resin |  | acrylic binder resin of the general formula 1 (where X is methyl, Y1 is methyl, and Y2 is the chemical formula (II) having R1 of methyl) | p.11 lines 16-18; general formula 1 p.3 |  |  |  |  | 10 | wt% | wt_pct_total | high
WO2004107052A1_emb51 | 2 | monomer |  | dipentaerythritol penta/hexa acrylate (DPHA) | p.11 lines 17-18 |  |  |  |  | 10 | wt% | wt_pct_total | high
WO2004107052A1_emb51 | 3 | photoinitiator |  | Irgacure 907 | [5 empty] | 5 | wt% | wt_pct_total | high
WO2004107052A1_emb51 | 4 | adhesion_promoter |  | (3-glycidoxypropyl)trimethoxysilane | [5 empty] | 0.05 | wt% | wt_pct_total | high | Patent calls it a silicon compound containing epoxy group that improves adhesion to ITO
WO2004107052A1_emb51 | 5 | surfactant |  | BYK333 | p.10 lines 1-5 (commercial fluorine- or silicon-based surfactants) |  |  |  |  | 2 |  | unspecified | low | Table 2 column "content" prints no unit or basis; base recipe gives the surfactant in wt%.
WO2004107052A1_emb51 | 6 | solvent |  | DMC | [5 empty] | residual quantity |  | wt_pct_total | low | Single solvent (balance). Abbreviation DMC is never defined.
CN120370628A_ex21 | 1 | resin |  | branched acrylic resin A | Examples 1-4 synthesize A1-A4; which one is used is not stated |  |  |  |  | 30 | g | mass_g | medium
CN120370628A_ex21 | 2 | resin |  | branched acrylic resin B | Examples 5-8 synthesize B1-B4; which one is used is not stated |  |  |  |  | 1 | g | mass_g | low | 1 g is below the claimed 10-20 parts; possible machine-translation error. Check the Chinese original.
CN120370628A_ex21 | 3 | pag |  | photoinduced acid generator diphenyl sulfonium salt | [5 empty] | 5 | g | mass_g | high | Anion not stated
CN120370628A_ex21 | 4 | solvent |  | cyclopentanone | [5 empty] | 55 | g | mass_g | high
CN120370628A_ex22 | 1 | resin |  | branched acrylic resin A (type per Table 1) | [8 empty] | low | Table 1 missing
CN120370628A_ex22 | 2 | resin |  | branched acrylic resin B (type per Table 1) | [8 empty] | low | Table 1 missing
CN120370628A_ex22 | 3 | pag |  | photoinduced acid generator diphenyl sulfonium salt | [5 empty] | 5 | g | mass_g | medium | Carried over: "prepared in the same manner as in example 9" except the acrylic resins
CN120370628A_ex22 | 4 | solvent |  | cyclopentanone | [5 empty] | 55 | g | mass_g | medium | Carried over from Example 9
CN120370628A_ex23 | 1 | resin |  | branched acrylic resin A (type per Table 1) | [8 empty] | low | Table 1 missing
CN120370628A_ex23 | 2 | resin |  | branched acrylic resin B (type per Table 1) | [8 empty] | low | Table 1 missing
CN120370628A_ex23 | 3 | pag |  | photoinduced acid generator diphenyl sulfonium salt | [5 empty] | 5 | g | mass_g | medium | Carried over: "prepared in the same manner as in example 9" except the acrylic resins
CN120370628A_ex23 | 4 | solvent |  | cyclopentanone | [5 empty] | 55 | g | mass_g | medium | Carried over from Example 9
CN120370628A_ex24 | 1 | resin |  | branched acrylic resin A (type per Table 1) | [8 empty] | low | Table 1 missing
CN120370628A_ex24 | 2 | resin |  | branched acrylic resin B (type per Table 1) | [8 empty] | low | Table 1 missing
CN120370628A_ex24 | 3 | pag |  | photoinduced acid generator diphenyl sulfonium salt | [5 empty] | 5 | g | mass_g | medium | Carried over: "prepared in the same manner as in example 9" except the acrylic resins
CN120370628A_ex24 | 4 | solvent |  | cyclopentanone | [5 empty] | 55 | g | mass_g | medium | Carried over from Example 9
CN120370628A_ex25 | 1 | resin |  | branched acrylic resin A (type per Table 1) | [8 empty] | low | Table 1 missing
CN120370628A_ex25 | 2 | resin |  | branched acrylic resin B (type per Table 1) | [8 empty] | low | Table 1 missing
CN120370628A_ex25 | 3 | pag |  | photoinduced acid generator diphenyl sulfonium salt | [5 empty] | 5 | g | mass_g | medium | Carried over: "prepared in the same manner as in example 9" except the acrylic resins
CN120370628A_ex25 | 4 | solvent |  | cyclopentanone | [5 empty] | 55 | g | mass_g | medium | Carried over from Example 9
CN120370628A_ex26 | 1 | resin |  | branched acrylic resin A (type per Table 1) | [8 empty] | low | Table 1 missing
CN120370628A_ex26 | 2 | resin |  | branched acrylic resin B (type per Table 1) | [8 empty] | low | Table 1 missing
CN120370628A_ex26 | 3 | pag |  | photoinduced acid generator diphenyl sulfonium salt | [5 empty] | 5 | g | mass_g | medium | Carried over: "prepared in the same manner as in example 9" except the acrylic resins
CN120370628A_ex26 | 4 | solvent |  | cyclopentanone | [5 empty] | 55 | g | mass_g | medium | Carried over from Example 9
CN120370628A_ex27 | 1 | resin |  | branched acrylic resin A (type per Table 1) | [8 empty] | low | Table 1 missing
CN120370628A_ex27 | 2 | resin |  | branched acrylic resin B (type per Table 1) | [8 empty] | low | Table 1 missing
CN120370628A_ex27 | 3 | pag |  | photoinduced acid generator diphenyl sulfonium salt | [5 empty] | 5 | g | mass_g | medium | Carried over: "prepared in the same manner as in example 9" except the acrylic resins
CN120370628A_ex27 | 4 | solvent |  | cyclopentanone | [5 empty] | 55 | g | mass_g | medium | Carried over from Example 9
CN120370628A_ex28 | 1 | resin |  | branched acrylic resin A (type per Table 1) | [8 empty] | low | Table 1 missing
CN120370628A_ex28 | 2 | resin |  | branched acrylic resin B (type per Table 1) | [8 empty] | low | Table 1 missing
CN120370628A_ex28 | 3 | pag |  | photoinduced acid generator diphenyl sulfonium salt | [5 empty] | 5 | g | mass_g | medium | Carried over: "prepared in the same manner as in example 9" except the acrylic resins
CN120370628A_ex28 | 4 | solvent |  | cyclopentanone | [5 empty] | 55 | g | mass_g | medium | Carried over from Example 9
CN120370628A_ex29 | 1 | resin |  | branched acrylic resin A (type per Table 1) | [8 empty] | low | Table 1 missing
CN120370628A_ex29 | 2 | resin |  | branched acrylic resin B (type per Table 1) | [8 empty] | low | Table 1 missing
CN120370628A_ex29 | 3 | pag |  | photoinduced acid generator diphenyl sulfonium salt | [5 empty] | 5 | g | mass_g | medium | Carried over: "prepared in the same manner as in example 9" except the acrylic resins
CN120370628A_ex29 | 4 | solvent |  | cyclopentanone | [5 empty] | 55 | g | mass_g | medium | Carried over from Example 9
CN120370628A_ex30 | 1 | resin |  | branched acrylic resin A (type per Table 1) | [8 empty] | low | Table 1 missing
CN120370628A_ex30 | 2 | resin |  | branched acrylic resin B (type per Table 1) | [8 empty] | low | Table 1 missing
CN120370628A_ex30 | 3 | pag |  | photoinduced acid generator diphenyl sulfonium salt | [5 empty] | 5 | g | mass_g | medium | Carried over: "prepared in the same manner as in example 9" except the acrylic resins
CN120370628A_ex30 | 4 | solvent |  | cyclopentanone | [5 empty] | 55 | g | mass_g | medium | Carried over from Example 9
CN120370628A_ex31 | 1 | resin |  | branched acrylic resin A (type per Table 1) | [8 empty] | low | Table 1 missing
CN120370628A_ex31 | 2 | resin |  | branched acrylic resin B (type per Table 1) | [8 empty] | low | Table 1 missing
CN120370628A_ex31 | 3 | pag |  | photoinduced acid generator diphenyl sulfonium salt | [5 empty] | 5 | g | mass_g | medium | Carried over: "prepared in the same manner as in example 9" except the acrylic resins
CN120370628A_ex31 | 4 | solvent |  | cyclopentanone | [5 empty] | 55 | g | mass_g | medium | Carried over from Example 9
CN120370628A_ex32 | 1 | resin |  | branched acrylic resin A (type per Table 1) | [8 empty] | low | Table 1 missing
CN120370628A_ex32 | 2 | resin |  | branched acrylic resin B (type per Table 1) | [8 empty] | low | Table 1 missing
CN120370628A_ex32 | 3 | pag |  | photoinduced acid generator diphenyl sulfonium salt | [5 empty] | 5 | g | mass_g | medium | Carried over: "prepared in the same manner as in example 9" except the acrylic resins
CN120370628A_ex32 | 4 | solvent |  | cyclopentanone | [5 empty] | 55 | g | mass_g | medium | Carried over from Example 9
CN120370628A_cex9 | 1 | resin |  | polyisoprene | [8 empty] | high | Main resin; amount not stated
CN120370628A_cex10 | 1 | resin |  | single branched acrylic resin A | [8 empty] | medium
CN120370628A_cex10 | 2 | pag |  | photoinduced acid generator diphenyl sulfonium salt | [5 empty] | 5 | g | mass_g | low | Assumed carried over from Example 9 ("same manner")
CN120370628A_cex10 | 3 | solvent |  | cyclopentanone | [5 empty] | 55 | g | mass_g | low | Assumed carried over from Example 9
CN120370628A_cex11 | 1 | resin |  | single branched acrylic resin A | [8 empty] | medium
CN120370628A_cex11 | 2 | pag |  | photoinduced acid generator diphenyl sulfonium salt | [5 empty] | 5 | g | mass_g | low | Assumed carried over from Example 9 ("same manner")
CN120370628A_cex11 | 3 | solvent |  | cyclopentanone | [5 empty] | 55 | g | mass_g | low | Assumed carried over from Example 9
CN120370628A_cex12 | 1 | resin |  | single branched acrylic resin A | [8 empty] | medium
CN120370628A_cex12 | 2 | pag |  | photoinduced acid generator diphenyl sulfonium salt | [5 empty] | 5 | g | mass_g | low | Assumed carried over from Example 9 ("same manner")
CN120370628A_cex12 | 3 | solvent |  | cyclopentanone | [5 empty] | 55 | g | mass_g | low | Assumed carried over from Example 9
CN120370628A_cex13 | 1 | resin |  | single branched acrylic resin A | [8 empty] | medium
CN120370628A_cex13 | 2 | pag |  | photoinduced acid generator diphenyl sulfonium salt | [5 empty] | 5 | g | mass_g | low | Assumed carried over from Example 9 ("same manner")
CN120370628A_cex13 | 3 | solvent |  | cyclopentanone | [5 empty] | 55 | g | mass_g | low | Assumed carried over from Example 9
CN120370628A_cex14 | 1 | resin |  | single branched acrylic resin B | [8 empty] | medium
CN120370628A_cex14 | 2 | pag |  | photoinduced acid generator diphenyl sulfonium salt | [5 empty] | 5 | g | mass_g | low | Assumed carried over from Example 9 ("same manner")
CN120370628A_cex14 | 3 | solvent |  | cyclopentanone | [5 empty] | 55 | g | mass_g | low | Assumed carried over from Example 9
CN120370628A_cex15 | 1 | resin |  | single branched acrylic resin B | [8 empty] | medium
CN120370628A_cex15 | 2 | pag |  | photoinduced acid generator diphenyl sulfonium salt | [5 empty] | 5 | g | mass_g | low | Assumed carried over from Example 9 ("same manner")
CN120370628A_cex15 | 3 | solvent |  | cyclopentanone | [5 empty] | 55 | g | mass_g | low | Assumed carried over from Example 9
CN120370628A_cex16 | 1 | resin |  | single branched acrylic resin B | [8 empty] | medium
CN120370628A_cex16 | 2 | pag |  | photoinduced acid generator diphenyl sulfonium salt | [5 empty] | 5 | g | mass_g | low | Assumed carried over from Example 9 ("same manner")
CN120370628A_cex16 | 3 | solvent |  | cyclopentanone | [5 empty] | 55 | g | mass_g | low | Assumed carried over from Example 9
CN120370628A_cex17 | 1 | resin |  | single branched acrylic resin B | [8 empty] | medium
CN120370628A_cex17 | 2 | pag |  | photoinduced acid generator diphenyl sulfonium salt | [5 empty] | 5 | g | mass_g | low | Assumed carried over from Example 9 ("same manner")
CN120370628A_cex17 | 3 | solvent |  | cyclopentanone | [5 empty] | 55 | g | mass_g | low | Assumed carried over from Example 9
US20080241753A1_ex1_50nm | 1 | resin |  | Resin 1 | [0152]: Example 1 uses silsesquioxane resin (X1) of Synthesis Example 1; Table 1 labels it "Resin 1" | p-hydroxybenzylsilsesquioxane / phenylsilsesquioxane | 70/30 mol% | 10000 | 1.5 | 100 | parts by weight | parts_per_100_resin | medium | PDI "about 1.5"
US20080241753A1_ex1_50nm | 2 | pag |  | PAG1 | [0170]: triphenylsulfonium trifluoromethanesulfonate |  |  |  |  | 10 | parts by weight | parts_per_100_resin | high
US20080241753A1_ex1_50nm | 3 | crosslinker |  | Chemical Formula (1) | [0156] and [0170]: compound (1) of Chemical Formula 7 |  |  |  |  | 10 | parts by weight | parts_per_100_resin | high
US20080241753A1_ex1_50nm | 4 | solvent |  | PM | [0170]: propylene glycol monomethyl ether acetate | [7 empty] | high
US20080241753A1_ex1_50nm | 5 | quencher |  | Trioctylamine | [5 empty] | 0.8 | parts by weight | parts_per_100_resin | high | (D) nitrogen-containing organic compound
US20080241753A1_ex1_50nm | 6 | additive |  | Salicylic acid | [5 empty] | 0.32 | parts by weight | parts_per_100_resin | high | (E) organic carboxylic acid
US20080241753A1_ex1_100nm | 1 | resin |  | Resin 1 | [0152]: Example 1 uses silsesquioxane resin (X1) of Synthesis Example 1; Table 1 labels it "Resin 1" | p-hydroxybenzylsilsesquioxane / phenylsilsesquioxane | 70/30 mol% | 10000 | 1.5 | 100 | parts by weight | parts_per_100_resin | medium | PDI "about 1.5"
US20080241753A1_ex1_100nm | 2 | pag |  | PAG1 | [0170]: triphenylsulfonium trifluoromethanesulfonate |  |  |  |  | 10 | parts by weight | parts_per_100_resin | high
US20080241753A1_ex1_100nm | 3 | crosslinker |  | Chemical Formula (1) | [0156] and [0170]: compound (1) of Chemical Formula 7 |  |  |  |  | 10 | parts by weight | parts_per_100_resin | high
US20080241753A1_ex1_100nm | 4 | solvent |  | PM | [0170]: propylene glycol monomethyl ether acetate | [7 empty] | high
US20080241753A1_ex1_100nm | 5 | quencher |  | Trioctylamine | [5 empty] | 0.8 | parts by weight | parts_per_100_resin | high | (D) nitrogen-containing organic compound
US20080241753A1_ex1_100nm | 6 | additive |  | Salicylic acid | [5 empty] | 0.32 | parts by weight | parts_per_100_resin | high | (E) organic carboxylic acid
US20080241753A1_ex2_100nm | 1 | resin |  | Resin 1 | [0152]: Example 1 uses silsesquioxane resin (X1) of Synthesis Example 1; Table 1 labels it "Resin 1" | p-hydroxybenzylsilsesquioxane / phenylsilsesquioxane | 70/30 mol% | 10000 | 1.5 | 100 | parts by weight | parts_per_100_resin | medium | PDI "about 1.5"
US20080241753A1_ex2_100nm | 2 | pag |  | PAG1 | [0170]: triphenylsulfonium trifluoromethanesulfonate |  |  |  |  | 10 | parts by weight | parts_per_100_resin | high
US20080241753A1_ex2_100nm | 3 | crosslinker |  | Chemical Formula (1) | [0156] and [0170]: compound (1) of Chemical Formula 7 |  |  |  |  | 10 | parts by weight | parts_per_100_resin | high
US20080241753A1_ex2_100nm | 4 | solvent |  | PM | [0170]: propylene glycol monomethyl ether acetate | [7 empty] | high
US20080241753A1_ex2_100nm | 5 | quencher |  | Trioctylamine | [5 empty] | 0.8 | parts by weight | parts_per_100_resin | high | (D) nitrogen-containing organic compound
US20080241753A1_ex2_100nm | 6 | additive |  | Salicylic acid | [5 empty] | 0.32 | parts by weight | parts_per_100_resin | high | (E) organic carboxylic acid
US20080241753A1_ex2_200nm | 1 | resin |  | Resin 1 | [0152]: Example 1 uses silsesquioxane resin (X1) of Synthesis Example 1; Table 1 labels it "Resin 1" | p-hydroxybenzylsilsesquioxane / phenylsilsesquioxane | 70/30 mol% | 10000 | 1.5 | 100 | parts by weight | parts_per_100_resin | medium | PDI "about 1.5"
US20080241753A1_ex2_200nm | 2 | pag |  | PAG1 | [0170]: triphenylsulfonium trifluoromethanesulfonate |  |  |  |  | 10 | parts by weight | parts_per_100_resin | high
US20080241753A1_ex2_200nm | 3 | crosslinker |  | Chemical Formula (1) | [0156] and [0170]: compound (1) of Chemical Formula 7 |  |  |  |  | 10 | parts by weight | parts_per_100_resin | high
US20080241753A1_ex2_200nm | 4 | solvent |  | PM | [0170]: propylene glycol monomethyl ether acetate | [7 empty] | high
US20080241753A1_ex2_200nm | 5 | quencher |  | Trioctylamine | [5 empty] | 0.8 | parts by weight | parts_per_100_resin | high | (D) nitrogen-containing organic compound
US20080241753A1_ex2_200nm | 6 | additive |  | Salicylic acid | [5 empty] | 0.32 | parts by weight | parts_per_100_resin | high | (E) organic carboxylic acid
US20080241753A1_ex3_100nm | 1 | resin |  | Resin 1 | [0152]: Example 1 uses silsesquioxane resin (X1) of Synthesis Example 1; Table 1 labels it "Resin 1" | p-hydroxybenzylsilsesquioxane / phenylsilsesquioxane | 70/30 mol% | 10000 | 1.5 | 100 | parts by weight | parts_per_100_resin | medium | PDI "about 1.5"
US20080241753A1_ex3_100nm | 2 | pag |  | PAG1 | [0170]: triphenylsulfonium trifluoromethanesulfonate |  |  |  |  | 10 | parts by weight | parts_per_100_resin | high
US20080241753A1_ex3_100nm | 3 | crosslinker |  | Chemical Formula (2) | [0156] and [0170]: compound (2) of Chemical Formula 7 |  |  |  |  | 7.3 | parts by weight | parts_per_100_resin | high
US20080241753A1_ex3_100nm | 4 | solvent |  | PM | [0170]: propylene glycol monomethyl ether acetate |  |  |  |  | 3 | PM/PE = 3/7 | unspecified | medium | Ratio basis (mass or volume) not stated
US20080241753A1_ex3_100nm | 5 | solvent |  | PE | [0170]: propylene glycol monomethyl ether |  |  |  |  | 7 | PM/PE = 3/7 | unspecified | medium | Ratio basis (mass or volume) not stated
US20080241753A1_ex3_100nm | 6 | quencher |  | Trioctylamine | [5 empty] | 0.8 | parts by weight | parts_per_100_resin | high | (D) nitrogen-containing organic compound
US20080241753A1_ex3_100nm | 7 | additive |  | Salicylic acid | [5 empty] | 0.32 | parts by weight | parts_per_100_resin | high | (E) organic carboxylic acid
US20080241753A1_ex3_200nm | 1 | resin |  | Resin 1 | [0152]: Example 1 uses silsesquioxane resin (X1) of Synthesis Example 1; Table 1 labels it "Resin 1" | p-hydroxybenzylsilsesquioxane / phenylsilsesquioxane | 70/30 mol% | 10000 | 1.5 | 100 | parts by weight | parts_per_100_resin | medium | PDI "about 1.5"
US20080241753A1_ex3_200nm | 2 | pag |  | PAG1 | [0170]: triphenylsulfonium trifluoromethanesulfonate |  |  |  |  | 10 | parts by weight | parts_per_100_resin | high
US20080241753A1_ex3_200nm | 3 | crosslinker |  | Chemical Formula (2) | [0156] and [0170]: compound (2) of Chemical Formula 7 |  |  |  |  | 7.3 | parts by weight | parts_per_100_resin | high
US20080241753A1_ex3_200nm | 4 | solvent |  | PM | [0170]: propylene glycol monomethyl ether acetate |  |  |  |  | 3 | PM/PE = 3/7 | unspecified | medium | Ratio basis (mass or volume) not stated
US20080241753A1_ex3_200nm | 5 | solvent |  | PE | [0170]: propylene glycol monomethyl ether |  |  |  |  | 7 | PM/PE = 3/7 | unspecified | medium | Ratio basis (mass or volume) not stated
US20080241753A1_ex3_200nm | 6 | quencher |  | Trioctylamine | [5 empty] | 0.8 | parts by weight | parts_per_100_resin | high | (D) nitrogen-containing organic compound
US20080241753A1_ex3_200nm | 7 | additive |  | Salicylic acid | [5 empty] | 0.32 | parts by weight | parts_per_100_resin | high | (E) organic carboxylic acid
US20080241753A1_ex4_50nm | 1 | resin |  | Resin 1 | [0152]: Example 1 uses silsesquioxane resin (X1) of Synthesis Example 1; Table 1 labels it "Resin 1" | p-hydroxybenzylsilsesquioxane / phenylsilsesquioxane | 70/30 mol% | 10000 | 1.5 | 100 | parts by weight | parts_per_100_resin | medium | PDI "about 1.5"
US20080241753A1_ex4_50nm | 2 | pag |  | PAG1 | [0170]: triphenylsulfonium trifluoromethanesulfonate |  |  |  |  | 10 | parts by weight | parts_per_100_resin | high
US20080241753A1_ex4_50nm | 3 | crosslinker |  | Chemical Formula (2) | [0156] and [0170]: compound (2) of Chemical Formula 7 |  |  |  |  | 7.3 | parts by weight | parts_per_100_resin | high
US20080241753A1_ex4_50nm | 4 | solvent |  | PM | [0170]: propylene glycol monomethyl ether acetate |  |  |  |  | 3 | PM/PE = 3/7 | unspecified | medium | Ratio basis (mass or volume) not stated
US20080241753A1_ex4_50nm | 5 | solvent |  | PE | [0170]: propylene glycol monomethyl ether |  |  |  |  | 7 | PM/PE = 3/7 | unspecified | medium | Ratio basis (mass or volume) not stated
US20080241753A1_ex4_50nm | 6 | quencher |  | Trioctylamine | [5 empty] | 0.8 | parts by weight | parts_per_100_resin | high | (D) nitrogen-containing organic compound
US20080241753A1_ex4_50nm | 7 | additive |  | Salicylic acid | [5 empty] | 0.32 | parts by weight | parts_per_100_resin | high | (E) organic carboxylic acid
US20080241753A1_ex4_100nm | 1 | resin |  | Resin 1 | [0152]: Example 1 uses silsesquioxane resin (X1) of Synthesis Example 1; Table 1 labels it "Resin 1" | p-hydroxybenzylsilsesquioxane / phenylsilsesquioxane | 70/30 mol% | 10000 | 1.5 | 100 | parts by weight | parts_per_100_resin | medium | PDI "about 1.5"
US20080241753A1_ex4_100nm | 2 | pag |  | PAG1 | [0170]: triphenylsulfonium trifluoromethanesulfonate |  |  |  |  | 10 | parts by weight | parts_per_100_resin | high
US20080241753A1_ex4_100nm | 3 | crosslinker |  | Chemical Formula (2) | [0156] and [0170]: compound (2) of Chemical Formula 7 |  |  |  |  | 7.3 | parts by weight | parts_per_100_resin | high
US20080241753A1_ex4_100nm | 4 | solvent |  | PM | [0170]: propylene glycol monomethyl ether acetate |  |  |  |  | 3 | PM/PE = 3/7 | unspecified | medium | Ratio basis (mass or volume) not stated
US20080241753A1_ex4_100nm | 5 | solvent |  | PE | [0170]: propylene glycol monomethyl ether |  |  |  |  | 7 | PM/PE = 3/7 | unspecified | medium | Ratio basis (mass or volume) not stated
US20080241753A1_ex4_100nm | 6 | quencher |  | Trioctylamine | [5 empty] | 0.8 | parts by weight | parts_per_100_resin | high | (D) nitrogen-containing organic compound
US20080241753A1_ex4_100nm | 7 | additive |  | Salicylic acid | [5 empty] | 0.32 | parts by weight | parts_per_100_resin | high | (E) organic carboxylic acid
US20080241753A1_ex5_100nm | 1 | resin |  | Resin 1 | [0152]: Example 1 uses silsesquioxane resin (X1) of Synthesis Example 1; Table 1 labels it "Resin 1" | p-hydroxybenzylsilsesquioxane / phenylsilsesquioxane | 70/30 mol% | 10000 | 1.5 | 100 | parts by weight | parts_per_100_resin | medium | PDI "about 1.5"
US20080241753A1_ex5_100nm | 2 | pag |  | PAG1 | [0170]: triphenylsulfonium trifluoromethanesulfonate |  |  |  |  | 10 | parts by weight | parts_per_100_resin | high
US20080241753A1_ex5_100nm | 3 | crosslinker |  | Chemical Formula (3) | [0156] and [0170]: compound (3) of Chemical Formula 7 |  |  |  |  | 10 | parts by weight | parts_per_100_resin | high
US20080241753A1_ex5_100nm | 4 | solvent |  | PM | [0170]: propylene glycol monomethyl ether acetate | [7 empty] | high
US20080241753A1_ex5_100nm | 5 | quencher |  | Trioctylamine | [5 empty] | 0.8 | parts by weight | parts_per_100_resin | high | (D) nitrogen-containing organic compound
US20080241753A1_ex5_100nm | 6 | additive |  | Salicylic acid | [5 empty] | 0.32 | parts by weight | parts_per_100_resin | high | (E) organic carboxylic acid
US20080241753A1_ex5_200nm | 1 | resin |  | Resin 1 | [0152]: Example 1 uses silsesquioxane resin (X1) of Synthesis Example 1; Table 1 labels it "Resin 1" | p-hydroxybenzylsilsesquioxane / phenylsilsesquioxane | 70/30 mol% | 10000 | 1.5 | 100 | parts by weight | parts_per_100_resin | medium | PDI "about 1.5"
US20080241753A1_ex5_200nm | 2 | pag |  | PAG1 | [0170]: triphenylsulfonium trifluoromethanesulfonate |  |  |  |  | 10 | parts by weight | parts_per_100_resin | high
US20080241753A1_ex5_200nm | 3 | crosslinker |  | Chemical Formula (3) | [0156] and [0170]: compound (3) of Chemical Formula 7 |  |  |  |  | 10 | parts by weight | parts_per_100_resin | high
US20080241753A1_ex5_200nm | 4 | solvent |  | PM | [0170]: propylene glycol monomethyl ether acetate | [7 empty] | high
US20080241753A1_ex5_200nm | 5 | quencher |  | Trioctylamine | [5 empty] | 0.8 | parts by weight | parts_per_100_resin | high | (D) nitrogen-containing organic compound
US20080241753A1_ex5_200nm | 6 | additive |  | Salicylic acid | [5 empty] | 0.32 | parts by weight | parts_per_100_resin | high | (E) organic carboxylic acid
US20080241753A1_ex6_50nm | 1 | resin |  | Resin 1 | [0152]: Example 1 uses silsesquioxane resin (X1) of Synthesis Example 1; Table 1 labels it "Resin 1" | p-hydroxybenzylsilsesquioxane / phenylsilsesquioxane | 70/30 mol% | 10000 | 1.5 | 100 | parts by weight | parts_per_100_resin | medium | PDI "about 1.5"
US20080241753A1_ex6_50nm | 2 | pag |  | PAG1 | [0170]: triphenylsulfonium trifluoromethanesulfonate |  |  |  |  | 10 | parts by weight | parts_per_100_resin | high
US20080241753A1_ex6_50nm | 3 | crosslinker |  | Chemical Formula (3) | [0156] and [0170]: compound (3) of Chemical Formula 7 |  |  |  |  | 10 | parts by weight | parts_per_100_resin | high
US20080241753A1_ex6_50nm | 4 | solvent |  | PM | [0170]: propylene glycol monomethyl ether acetate | [7 empty] | high
US20080241753A1_ex6_50nm | 5 | quencher |  | Trioctylamine | [5 empty] | 0.8 | parts by weight | parts_per_100_resin | high | (D) nitrogen-containing organic compound
US20080241753A1_ex6_50nm | 6 | additive |  | Salicylic acid | [5 empty] | 0.32 | parts by weight | parts_per_100_resin | high | (E) organic carboxylic acid
US20080241753A1_ex6_100nm | 1 | resin |  | Resin 1 | [0152]: Example 1 uses silsesquioxane resin (X1) of Synthesis Example 1; Table 1 labels it "Resin 1" | p-hydroxybenzylsilsesquioxane / phenylsilsesquioxane | 70/30 mol% | 10000 | 1.5 | 100 | parts by weight | parts_per_100_resin | medium | PDI "about 1.5"
US20080241753A1_ex6_100nm | 2 | pag |  | PAG1 | [0170]: triphenylsulfonium trifluoromethanesulfonate |  |  |  |  | 10 | parts by weight | parts_per_100_resin | high
US20080241753A1_ex6_100nm | 3 | crosslinker |  | Chemical Formula (3) | [0156] and [0170]: compound (3) of Chemical Formula 7 |  |  |  |  | 10 | parts by weight | parts_per_100_resin | high
US20080241753A1_ex6_100nm | 4 | solvent |  | PM | [0170]: propylene glycol monomethyl ether acetate | [7 empty] | high
US20080241753A1_ex6_100nm | 5 | quencher |  | Trioctylamine | [5 empty] | 0.8 | parts by weight | parts_per_100_resin | high | (D) nitrogen-containing organic compound
US20080241753A1_ex6_100nm | 6 | additive |  | Salicylic acid | [5 empty] | 0.32 | parts by weight | parts_per_100_resin | high | (E) organic carboxylic acid
US20080241753A1_ex7_100nm | 1 | resin |  | Resin 1 | [0152]: Example 1 uses silsesquioxane resin (X1) of Synthesis Example 1; Table 1 labels it "Resin 1" | p-hydroxybenzylsilsesquioxane / phenylsilsesquioxane | 70/30 mol% | 10000 | 1.5 | 100 | parts by weight | parts_per_100_resin | medium | PDI "about 1.5"
US20080241753A1_ex7_100nm | 2 | pag |  | PAG2 | [0170]: triphenylsulfonium nonafluorobutanesulfonate |  |  |  |  | 10 | parts by weight | parts_per_100_resin | high
US20080241753A1_ex7_100nm | 3 | crosslinker |  | Chemical Formula (1) | [0156] and [0170]: compound (1) of Chemical Formula 7 |  |  |  |  | 10 | parts by weight | parts_per_100_resin | high
US20080241753A1_ex7_100nm | 4 | solvent |  | PM | [0170]: propylene glycol monomethyl ether acetate | [7 empty] | high
US20080241753A1_ex7_100nm | 5 | quencher |  | Trioctylamine | [5 empty] | 0.8 | parts by weight | parts_per_100_resin | high | (D) nitrogen-containing organic compound
US20080241753A1_ex7_100nm | 6 | additive |  | Salicylic acid | [5 empty] | 0.32 | parts by weight | parts_per_100_resin | high | (E) organic carboxylic acid
US20080241753A1_ex7_200nm | 1 | resin |  | Resin 1 | [0152]: Example 1 uses silsesquioxane resin (X1) of Synthesis Example 1; Table 1 labels it "Resin 1" | p-hydroxybenzylsilsesquioxane / phenylsilsesquioxane | 70/30 mol% | 10000 | 1.5 | 100 | parts by weight | parts_per_100_resin | medium | PDI "about 1.5"
US20080241753A1_ex7_200nm | 2 | pag |  | PAG2 | [0170]: triphenylsulfonium nonafluorobutanesulfonate |  |  |  |  | 10 | parts by weight | parts_per_100_resin | high
US20080241753A1_ex7_200nm | 3 | crosslinker |  | Chemical Formula (1) | [0156] and [0170]: compound (1) of Chemical Formula 7 |  |  |  |  | 10 | parts by weight | parts_per_100_resin | high
US20080241753A1_ex7_200nm | 4 | solvent |  | PM | [0170]: propylene glycol monomethyl ether acetate | [7 empty] | high
US20080241753A1_ex7_200nm | 5 | quencher |  | Trioctylamine | [5 empty] | 0.8 | parts by weight | parts_per_100_resin | high | (D) nitrogen-containing organic compound
US20080241753A1_ex7_200nm | 6 | additive |  | Salicylic acid | [5 empty] | 0.32 | parts by weight | parts_per_100_resin | high | (E) organic carboxylic acid
US20080241753A1_ex8_50nm | 1 | resin |  | Resin 1 | [0152]: Example 1 uses silsesquioxane resin (X1) of Synthesis Example 1; Table 1 labels it "Resin 1" | p-hydroxybenzylsilsesquioxane / phenylsilsesquioxane | 70/30 mol% | 10000 | 1.5 | 100 | parts by weight | parts_per_100_resin | medium | PDI "about 1.5"
US20080241753A1_ex8_50nm | 2 | pag |  | PAG2 | [0170]: triphenylsulfonium nonafluorobutanesulfonate |  |  |  |  | 10 | parts by weight | parts_per_100_resin | high
US20080241753A1_ex8_50nm | 3 | crosslinker |  | Chemical Formula (1) | [0156] and [0170]: compound (1) of Chemical Formula 7 |  |  |  |  | 10 | parts by weight | parts_per_100_resin | high
US20080241753A1_ex8_50nm | 4 | solvent |  | PM | [0170]: propylene glycol monomethyl ether acetate | [7 empty] | high
US20080241753A1_ex8_50nm | 5 | quencher |  | Trioctylamine | [5 empty] | 0.8 | parts by weight | parts_per_100_resin | high | (D) nitrogen-containing organic compound
US20080241753A1_ex8_50nm | 6 | additive |  | Salicylic acid | [5 empty] | 0.32 | parts by weight | parts_per_100_resin | high | (E) organic carboxylic acid
US20080241753A1_ex8_100nm | 1 | resin |  | Resin 1 | [0152]: Example 1 uses silsesquioxane resin (X1) of Synthesis Example 1; Table 1 labels it "Resin 1" | p-hydroxybenzylsilsesquioxane / phenylsilsesquioxane | 70/30 mol% | 10000 | 1.5 | 100 | parts by weight | parts_per_100_resin | medium | PDI "about 1.5"
US20080241753A1_ex8_100nm | 2 | pag |  | PAG2 | [0170]: triphenylsulfonium nonafluorobutanesulfonate |  |  |  |  | 10 | parts by weight | parts_per_100_resin | high
US20080241753A1_ex8_100nm | 3 | crosslinker |  | Chemical Formula (1) | [0156] and [0170]: compound (1) of Chemical Formula 7 |  |  |  |  | 10 | parts by weight | parts_per_100_resin | high
US20080241753A1_ex8_100nm | 4 | solvent |  | PM | [0170]: propylene glycol monomethyl ether acetate | [7 empty] | high
US20080241753A1_ex8_100nm | 5 | quencher |  | Trioctylamine | [5 empty] | 0.8 | parts by weight | parts_per_100_resin | high | (D) nitrogen-containing organic compound
US20080241753A1_ex8_100nm | 6 | additive |  | Salicylic acid | [5 empty] | 0.32 | parts by weight | parts_per_100_resin | high | (E) organic carboxylic acid
US20080241753A1_ex9_100nm | 1 | resin |  | Resin 1 | [0152]: Example 1 uses silsesquioxane resin (X1) of Synthesis Example 1; Table 1 labels it "Resin 1" | p-hydroxybenzylsilsesquioxane / phenylsilsesquioxane | 70/30 mol% | 10000 | 1.5 | 100 | parts by weight | parts_per_100_resin | medium | PDI "about 1.5"
US20080241753A1_ex9_100nm | 2 | pag |  | PAG2 | [0170]: triphenylsulfonium nonafluorobutanesulfonate |  |  |  |  | 10 | parts by weight | parts_per_100_resin | high
US20080241753A1_ex9_100nm | 3 | crosslinker |  | Chemical Formula (2) | [0156] and [0170]: compound (2) of Chemical Formula 7 |  |  |  |  | 7.3 | parts by weight | parts_per_100_resin | high
US20080241753A1_ex9_100nm | 4 | solvent |  | PM | [0170]: propylene glycol monomethyl ether acetate |  |  |  |  | 3 | PM/PE = 3/7 | unspecified | medium | Ratio basis (mass or volume) not stated
US20080241753A1_ex9_100nm | 5 | solvent |  | PE | [0170]: propylene glycol monomethyl ether |  |  |  |  | 7 | PM/PE = 3/7 | unspecified | medium | Ratio basis (mass or volume) not stated
US20080241753A1_ex9_100nm | 6 | quencher |  | Trioctylamine | [5 empty] | 0.8 | parts by weight | parts_per_100_resin | high | (D) nitrogen-containing organic compound
US20080241753A1_ex9_100nm | 7 | additive |  | Salicylic acid | [5 empty] | 0.32 | parts by weight | parts_per_100_resin | high | (E) organic carboxylic acid
US20080241753A1_ex9_200nm | 1 | resin |  | Resin 1 | [0152]: Example 1 uses silsesquioxane resin (X1) of Synthesis Example 1; Table 1 labels it "Resin 1" | p-hydroxybenzylsilsesquioxane / phenylsilsesquioxane | 70/30 mol% | 10000 | 1.5 | 100 | parts by weight | parts_per_100_resin | medium | PDI "about 1.5"
US20080241753A1_ex9_200nm | 2 | pag |  | PAG2 | [0170]: triphenylsulfonium nonafluorobutanesulfonate |  |  |  |  | 10 | parts by weight | parts_per_100_resin | high
US20080241753A1_ex9_200nm | 3 | crosslinker |  | Chemical Formula (2) | [0156] and [0170]: compound (2) of Chemical Formula 7 |  |  |  |  | 7.3 | parts by weight | parts_per_100_resin | high
US20080241753A1_ex9_200nm | 4 | solvent |  | PM | [0170]: propylene glycol monomethyl ether acetate |  |  |  |  | 3 | PM/PE = 3/7 | unspecified | medium | Ratio basis (mass or volume) not stated
US20080241753A1_ex9_200nm | 5 | solvent |  | PE | [0170]: propylene glycol monomethyl ether |  |  |  |  | 7 | PM/PE = 3/7 | unspecified | medium | Ratio basis (mass or volume) not stated
US20080241753A1_ex9_200nm | 6 | quencher |  | Trioctylamine | [5 empty] | 0.8 | parts by weight | parts_per_100_resin | high | (D) nitrogen-containing organic compound
US20080241753A1_ex9_200nm | 7 | additive |  | Salicylic acid | [5 empty] | 0.32 | parts by weight | parts_per_100_resin | high | (E) organic carboxylic acid
US20080241753A1_ex10_50nm | 1 | resin |  | Resin 1 | [0152]: Example 1 uses silsesquioxane resin (X1) of Synthesis Example 1; Table 1 labels it "Resin 1" | p-hydroxybenzylsilsesquioxane / phenylsilsesquioxane | 70/30 mol% | 10000 | 1.5 | 100 | parts by weight | parts_per_100_resin | medium | PDI "about 1.5"
US20080241753A1_ex10_50nm | 2 | pag |  | PAG2 | [0170]: triphenylsulfonium nonafluorobutanesulfonate |  |  |  |  | 10 | parts by weight | parts_per_100_resin | high
US20080241753A1_ex10_50nm | 3 | crosslinker |  | Chemical Formula (2) | [0156] and [0170]: compound (2) of Chemical Formula 7 |  |  |  |  | 7.3 | parts by weight | parts_per_100_resin | high
US20080241753A1_ex10_50nm | 4 | solvent |  | PM | [0170]: propylene glycol monomethyl ether acetate |  |  |  |  | 3 | PM/PE = 3/7 | unspecified | medium | Ratio basis (mass or volume) not stated
US20080241753A1_ex10_50nm | 5 | solvent |  | PE | [0170]: propylene glycol monomethyl ether |  |  |  |  | 7 | PM/PE = 3/7 | unspecified | medium | Ratio basis (mass or volume) not stated
US20080241753A1_ex10_50nm | 6 | quencher |  | Trioctylamine | [5 empty] | 0.8 | parts by weight | parts_per_100_resin | high | (D) nitrogen-containing organic compound
US20080241753A1_ex10_50nm | 7 | additive |  | Salicylic acid | [5 empty] | 0.32 | parts by weight | parts_per_100_resin | high | (E) organic carboxylic acid
US20080241753A1_ex10_100nm | 1 | resin |  | Resin 1 | [0152]: Example 1 uses silsesquioxane resin (X1) of Synthesis Example 1; Table 1 labels it "Resin 1" | p-hydroxybenzylsilsesquioxane / phenylsilsesquioxane | 70/30 mol% | 10000 | 1.5 | 100 | parts by weight | parts_per_100_resin | medium | PDI "about 1.5"
US20080241753A1_ex10_100nm | 2 | pag |  | PAG2 | [0170]: triphenylsulfonium nonafluorobutanesulfonate |  |  |  |  | 10 | parts by weight | parts_per_100_resin | high
US20080241753A1_ex10_100nm | 3 | crosslinker |  | Chemical Formula (2) | [0156] and [0170]: compound (2) of Chemical Formula 7 |  |  |  |  | 7.3 | parts by weight | parts_per_100_resin | high
US20080241753A1_ex10_100nm | 4 | solvent |  | PM | [0170]: propylene glycol monomethyl ether acetate |  |  |  |  | 3 | PM/PE = 3/7 | unspecified | medium | Ratio basis (mass or volume) not stated
US20080241753A1_ex10_100nm | 5 | solvent |  | PE | [0170]: propylene glycol monomethyl ether |  |  |  |  | 7 | PM/PE = 3/7 | unspecified | medium | Ratio basis (mass or volume) not stated
US20080241753A1_ex10_100nm | 6 | quencher |  | Trioctylamine | [5 empty] | 0.8 | parts by weight | parts_per_100_resin | high | (D) nitrogen-containing organic compound
US20080241753A1_ex10_100nm | 7 | additive |  | Salicylic acid | [5 empty] | 0.32 | parts by weight | parts_per_100_resin | high | (E) organic carboxylic acid
US20080241753A1_ex11_100nm | 1 | resin |  | Resin 1 | [0152]: Example 1 uses silsesquioxane resin (X1) of Synthesis Example 1; Table 1 labels it "Resin 1" | p-hydroxybenzylsilsesquioxane / phenylsilsesquioxane | 70/30 mol% | 10000 | 1.5 | 100 | parts by weight | parts_per_100_resin | medium | PDI "about 1.5"
US20080241753A1_ex11_100nm | 2 | pag |  | PAG2 | [0170]: triphenylsulfonium nonafluorobutanesulfonate |  |  |  |  | 10 | parts by weight | parts_per_100_resin | high
US20080241753A1_ex11_100nm | 3 | crosslinker |  | Chemical Formula (3) | [0156] and [0170]: compound (3) of Chemical Formula 7 |  |  |  |  | 10 | parts by weight | parts_per_100_resin | high
US20080241753A1_ex11_100nm | 4 | solvent |  | PM | [0170]: propylene glycol monomethyl ether acetate | [7 empty] | high
US20080241753A1_ex11_100nm | 5 | quencher |  | Trioctylamine | [5 empty] | 0.8 | parts by weight | parts_per_100_resin | high | (D) nitrogen-containing organic compound
US20080241753A1_ex11_100nm | 6 | additive |  | Salicylic acid | [5 empty] | 0.32 | parts by weight | parts_per_100_resin | high | (E) organic carboxylic acid
US20080241753A1_ex11_200nm | 1 | resin |  | Resin 1 | [0152]: Example 1 uses silsesquioxane resin (X1) of Synthesis Example 1; Table 1 labels it "Resin 1" | p-hydroxybenzylsilsesquioxane / phenylsilsesquioxane | 70/30 mol% | 10000 | 1.5 | 100 | parts by weight | parts_per_100_resin | medium | PDI "about 1.5"
US20080241753A1_ex11_200nm | 2 | pag |  | PAG2 | [0170]: triphenylsulfonium nonafluorobutanesulfonate |  |  |  |  | 10 | parts by weight | parts_per_100_resin | high
US20080241753A1_ex11_200nm | 3 | crosslinker |  | Chemical Formula (3) | [0156] and [0170]: compound (3) of Chemical Formula 7 |  |  |  |  | 10 | parts by weight | parts_per_100_resin | high
US20080241753A1_ex11_200nm | 4 | solvent |  | PM | [0170]: propylene glycol monomethyl ether acetate | [7 empty] | high
US20080241753A1_ex11_200nm | 5 | quencher |  | Trioctylamine | [5 empty] | 0.8 | parts by weight | parts_per_100_resin | high | (D) nitrogen-containing organic compound
US20080241753A1_ex11_200nm | 6 | additive |  | Salicylic acid | [5 empty] | 0.32 | parts by weight | parts_per_100_resin | high | (E) organic carboxylic acid
US20080241753A1_ex12_50nm | 1 | resin |  | Resin 1 | [0152]: Example 1 uses silsesquioxane resin (X1) of Synthesis Example 1; Table 1 labels it "Resin 1" | p-hydroxybenzylsilsesquioxane / phenylsilsesquioxane | 70/30 mol% | 10000 | 1.5 | 100 | parts by weight | parts_per_100_resin | medium | PDI "about 1.5"
US20080241753A1_ex12_50nm | 2 | pag |  | PAG2 | [0170]: triphenylsulfonium nonafluorobutanesulfonate |  |  |  |  | 10 | parts by weight | parts_per_100_resin | high
US20080241753A1_ex12_50nm | 3 | crosslinker |  | Chemical Formula (3) | [0156] and [0170]: compound (3) of Chemical Formula 7 |  |  |  |  | 10 | parts by weight | parts_per_100_resin | high
US20080241753A1_ex12_50nm | 4 | solvent |  | PM | [0170]: propylene glycol monomethyl ether acetate | [7 empty] | high
US20080241753A1_ex12_50nm | 5 | quencher |  | Trioctylamine | [5 empty] | 0.8 | parts by weight | parts_per_100_resin | high | (D) nitrogen-containing organic compound
US20080241753A1_ex12_50nm | 6 | additive |  | Salicylic acid | [5 empty] | 0.32 | parts by weight | parts_per_100_resin | high | (E) organic carboxylic acid
US20080241753A1_ex12_100nm | 1 | resin |  | Resin 1 | [0152]: Example 1 uses silsesquioxane resin (X1) of Synthesis Example 1; Table 1 labels it "Resin 1" | p-hydroxybenzylsilsesquioxane / phenylsilsesquioxane | 70/30 mol% | 10000 | 1.5 | 100 | parts by weight | parts_per_100_resin | medium | PDI "about 1.5"
US20080241753A1_ex12_100nm | 2 | pag |  | PAG2 | [0170]: triphenylsulfonium nonafluorobutanesulfonate |  |  |  |  | 10 | parts by weight | parts_per_100_resin | high
US20080241753A1_ex12_100nm | 3 | crosslinker |  | Chemical Formula (3) | [0156] and [0170]: compound (3) of Chemical Formula 7 |  |  |  |  | 10 | parts by weight | parts_per_100_resin | high
US20080241753A1_ex12_100nm | 4 | solvent |  | PM | [0170]: propylene glycol monomethyl ether acetate | [7 empty] | high
US20080241753A1_ex12_100nm | 5 | quencher |  | Trioctylamine | [5 empty] | 0.8 | parts by weight | parts_per_100_resin | high | (D) nitrogen-containing organic compound
US20080241753A1_ex12_100nm | 6 | additive |  | Salicylic acid | [5 empty] | 0.32 | parts by weight | parts_per_100_resin | high | (E) organic carboxylic acid
US20080241753A1_ex13_100nm | 1 | resin |  | Resin 1 | [0152]: Example 1 uses silsesquioxane resin (X1) of Synthesis Example 1; Table 1 labels it "Resin 1" | p-hydroxybenzylsilsesquioxane / phenylsilsesquioxane | 70/30 mol% | 10000 | 1.5 | 100 | parts by weight | parts_per_100_resin | medium | PDI "about 1.5"
US20080241753A1_ex13_100nm | 2 | pag |  | PAG3 | [0170]: bis-O-(n-butylsulfonyl)-α-dimethylglyoxime |  |  |  |  | 10 | parts by weight | parts_per_100_resin | high
US20080241753A1_ex13_100nm | 3 | crosslinker |  | Chemical Formula (1) | [0156] and [0170]: compound (1) of Chemical Formula 7 |  |  |  |  | 12 | parts by weight | parts_per_100_resin | high
US20080241753A1_ex13_100nm | 4 | solvent |  | PM | [0170]: propylene glycol monomethyl ether acetate | [7 empty] | high
US20080241753A1_ex13_100nm | 5 | quencher |  | Trioctylamine | [5 empty] | 0.8 | parts by weight | parts_per_100_resin | high | (D) nitrogen-containing organic compound
US20080241753A1_ex13_100nm | 6 | additive |  | Salicylic acid | [5 empty] | 0.32 | parts by weight | parts_per_100_resin | high | (E) organic carboxylic acid
US20080241753A1_ex13_200nm | 1 | resin |  | Resin 1 | [0152]: Example 1 uses silsesquioxane resin (X1) of Synthesis Example 1; Table 1 labels it "Resin 1" | p-hydroxybenzylsilsesquioxane / phenylsilsesquioxane | 70/30 mol% | 10000 | 1.5 | 100 | parts by weight | parts_per_100_resin | medium | PDI "about 1.5"
US20080241753A1_ex13_200nm | 2 | pag |  | PAG3 | [0170]: bis-O-(n-butylsulfonyl)-α-dimethylglyoxime |  |  |  |  | 10 | parts by weight | parts_per_100_resin | high
US20080241753A1_ex13_200nm | 3 | crosslinker |  | Chemical Formula (1) | [0156] and [0170]: compound (1) of Chemical Formula 7 |  |  |  |  | 12 | parts by weight | parts_per_100_resin | high
US20080241753A1_ex13_200nm | 4 | solvent |  | PM | [0170]: propylene glycol monomethyl ether acetate | [7 empty] | high
US20080241753A1_ex13_200nm | 5 | quencher |  | Trioctylamine | [5 empty] | 0.8 | parts by weight | parts_per_100_resin | high | (D) nitrogen-containing organic compound
US20080241753A1_ex13_200nm | 6 | additive |  | Salicylic acid | [5 empty] | 0.32 | parts by weight | parts_per_100_resin | high | (E) organic carboxylic acid
US20080241753A1_ex14_50nm | 1 | resin |  | Resin 1 | [0152]: Example 1 uses silsesquioxane resin (X1) of Synthesis Example 1; Table 1 labels it "Resin 1" | p-hydroxybenzylsilsesquioxane / phenylsilsesquioxane | 70/30 mol% | 10000 | 1.5 | 100 | parts by weight | parts_per_100_resin | medium | PDI "about 1.5"
US20080241753A1_ex14_50nm | 2 | pag |  | PAG3 | [0170]: bis-O-(n-butylsulfonyl)-α-dimethylglyoxime |  |  |  |  | 10 | parts by weight | parts_per_100_resin | high
US20080241753A1_ex14_50nm | 3 | crosslinker |  | Chemical Formula (1) | [0156] and [0170]: compound (1) of Chemical Formula 7 |  |  |  |  | 12 | parts by weight | parts_per_100_resin | high
US20080241753A1_ex14_50nm | 4 | solvent |  | PM | [0170]: propylene glycol monomethyl ether acetate | [7 empty] | high
US20080241753A1_ex14_50nm | 5 | quencher |  | Trioctylamine | [5 empty] | 0.8 | parts by weight | parts_per_100_resin | high | (D) nitrogen-containing organic compound
US20080241753A1_ex14_50nm | 6 | additive |  | Salicylic acid | [5 empty] | 0.32 | parts by weight | parts_per_100_resin | high | (E) organic carboxylic acid
US20080241753A1_ex14_100nm | 1 | resin |  | Resin 1 | [0152]: Example 1 uses silsesquioxane resin (X1) of Synthesis Example 1; Table 1 labels it "Resin 1" | p-hydroxybenzylsilsesquioxane / phenylsilsesquioxane | 70/30 mol% | 10000 | 1.5 | 100 | parts by weight | parts_per_100_resin | medium | PDI "about 1.5"
US20080241753A1_ex14_100nm | 2 | pag |  | PAG3 | [0170]: bis-O-(n-butylsulfonyl)-α-dimethylglyoxime |  |  |  |  | 10 | parts by weight | parts_per_100_resin | high
US20080241753A1_ex14_100nm | 3 | crosslinker |  | Chemical Formula (1) | [0156] and [0170]: compound (1) of Chemical Formula 7 |  |  |  |  | 12 | parts by weight | parts_per_100_resin | high
US20080241753A1_ex14_100nm | 4 | solvent |  | PM | [0170]: propylene glycol monomethyl ether acetate | [7 empty] | high
US20080241753A1_ex14_100nm | 5 | quencher |  | Trioctylamine | [5 empty] | 0.8 | parts by weight | parts_per_100_resin | high | (D) nitrogen-containing organic compound
US20080241753A1_ex14_100nm | 6 | additive |  | Salicylic acid | [5 empty] | 0.32 | parts by weight | parts_per_100_resin | high | (E) organic carboxylic acid
US20080241753A1_ex15_100nm | 1 | resin |  | Resin 1 | [0152]: Example 1 uses silsesquioxane resin (X1) of Synthesis Example 1; Table 1 labels it "Resin 1" | p-hydroxybenzylsilsesquioxane / phenylsilsesquioxane | 70/30 mol% | 10000 | 1.5 | 100 | parts by weight | parts_per_100_resin | medium | PDI "about 1.5"
US20080241753A1_ex15_100nm | 2 | pag |  | PAG3 | [0170]: bis-O-(n-butylsulfonyl)-α-dimethylglyoxime |  |  |  |  | 10 | parts by weight | parts_per_100_resin | high
US20080241753A1_ex15_100nm | 3 | crosslinker |  | Chemical Formula (2) | [0156] and [0170]: compound (2) of Chemical Formula 7 |  |  |  |  | 7.3 | parts by weight | parts_per_100_resin | high
US20080241753A1_ex15_100nm | 4 | solvent |  | PM | [0170]: propylene glycol monomethyl ether acetate |  |  |  |  | 3 | PM/PE = 3/7 | unspecified | medium | Ratio basis (mass or volume) not stated
US20080241753A1_ex15_100nm | 5 | solvent |  | PE | [0170]: propylene glycol monomethyl ether |  |  |  |  | 7 | PM/PE = 3/7 | unspecified | medium | Ratio basis (mass or volume) not stated
US20080241753A1_ex15_100nm | 6 | quencher |  | Trioctylamine | [5 empty] | 0.8 | parts by weight | parts_per_100_resin | high | (D) nitrogen-containing organic compound
US20080241753A1_ex15_100nm | 7 | additive |  | Salicylic acid | [5 empty] | 0.32 | parts by weight | parts_per_100_resin | high | (E) organic carboxylic acid
US20080241753A1_ex15_200nm | 1 | resin |  | Resin 1 | [0152]: Example 1 uses silsesquioxane resin (X1) of Synthesis Example 1; Table 1 labels it "Resin 1" | p-hydroxybenzylsilsesquioxane / phenylsilsesquioxane | 70/30 mol% | 10000 | 1.5 | 100 | parts by weight | parts_per_100_resin | medium | PDI "about 1.5"
US20080241753A1_ex15_200nm | 2 | pag |  | PAG3 | [0170]: bis-O-(n-butylsulfonyl)-α-dimethylglyoxime |  |  |  |  | 10 | parts by weight | parts_per_100_resin | high
US20080241753A1_ex15_200nm | 3 | crosslinker |  | Chemical Formula (2) | [0156] and [0170]: compound (2) of Chemical Formula 7 |  |  |  |  | 7.3 | parts by weight | parts_per_100_resin | high
US20080241753A1_ex15_200nm | 4 | solvent |  | PM | [0170]: propylene glycol monomethyl ether acetate |  |  |  |  | 3 | PM/PE = 3/7 | unspecified | medium | Ratio basis (mass or volume) not stated
US20080241753A1_ex15_200nm | 5 | solvent |  | PE | [0170]: propylene glycol monomethyl ether |  |  |  |  | 7 | PM/PE = 3/7 | unspecified | medium | Ratio basis (mass or volume) not stated
US20080241753A1_ex15_200nm | 6 | quencher |  | Trioctylamine | [5 empty] | 0.8 | parts by weight | parts_per_100_resin | high | (D) nitrogen-containing organic compound
US20080241753A1_ex15_200nm | 7 | additive |  | Salicylic acid | [5 empty] | 0.32 | parts by weight | parts_per_100_resin | high | (E) organic carboxylic acid
US20080241753A1_ex16_50nm | 1 | resin |  | Resin 1 | [0152]: Example 1 uses silsesquioxane resin (X1) of Synthesis Example 1; Table 1 labels it "Resin 1" | p-hydroxybenzylsilsesquioxane / phenylsilsesquioxane | 70/30 mol% | 10000 | 1.5 | 100 | parts by weight | parts_per_100_resin | medium | PDI "about 1.5"
US20080241753A1_ex16_50nm | 2 | pag |  | PAG3 | [0170]: bis-O-(n-butylsulfonyl)-α-dimethylglyoxime |  |  |  |  | 10 | parts by weight | parts_per_100_resin | high
US20080241753A1_ex16_50nm | 3 | crosslinker |  | Chemical Formula (2) | [0156] and [0170]: compound (2) of Chemical Formula 7 |  |  |  |  | 7.3 | parts by weight | parts_per_100_resin | high
US20080241753A1_ex16_50nm | 4 | solvent |  | PM | [0170]: propylene glycol monomethyl ether acetate |  |  |  |  | 3 | PM/PE = 3/7 | unspecified | medium | Ratio basis (mass or volume) not stated
US20080241753A1_ex16_50nm | 5 | solvent |  | PE | [0170]: propylene glycol monomethyl ether |  |  |  |  | 7 | PM/PE = 3/7 | unspecified | medium | Ratio basis (mass or volume) not stated
US20080241753A1_ex16_50nm | 6 | quencher |  | Trioctylamine | [5 empty] | 0.8 | parts by weight | parts_per_100_resin | high | (D) nitrogen-containing organic compound
US20080241753A1_ex16_50nm | 7 | additive |  | Salicylic acid | [5 empty] | 0.32 | parts by weight | parts_per_100_resin | high | (E) organic carboxylic acid
US20080241753A1_ex16_100nm | 1 | resin |  | Resin 1 | [0152]: Example 1 uses silsesquioxane resin (X1) of Synthesis Example 1; Table 1 labels it "Resin 1" | p-hydroxybenzylsilsesquioxane / phenylsilsesquioxane | 70/30 mol% | 10000 | 1.5 | 100 | parts by weight | parts_per_100_resin | medium | PDI "about 1.5"
US20080241753A1_ex16_100nm | 2 | pag |  | PAG3 | [0170]: bis-O-(n-butylsulfonyl)-α-dimethylglyoxime |  |  |  |  | 10 | parts by weight | parts_per_100_resin | high
US20080241753A1_ex16_100nm | 3 | crosslinker |  | Chemical Formula (2) | [0156] and [0170]: compound (2) of Chemical Formula 7 |  |  |  |  | 7.3 | parts by weight | parts_per_100_resin | high
US20080241753A1_ex16_100nm | 4 | solvent |  | PM | [0170]: propylene glycol monomethyl ether acetate |  |  |  |  | 3 | PM/PE = 3/7 | unspecified | medium | Ratio basis (mass or volume) not stated
US20080241753A1_ex16_100nm | 5 | solvent |  | PE | [0170]: propylene glycol monomethyl ether |  |  |  |  | 7 | PM/PE = 3/7 | unspecified | medium | Ratio basis (mass or volume) not stated
US20080241753A1_ex16_100nm | 6 | quencher |  | Trioctylamine | [5 empty] | 0.8 | parts by weight | parts_per_100_resin | high | (D) nitrogen-containing organic compound
US20080241753A1_ex16_100nm | 7 | additive |  | Salicylic acid | [5 empty] | 0.32 | parts by weight | parts_per_100_resin | high | (E) organic carboxylic acid
US20080241753A1_ex17_100nm | 1 | resin |  | Resin 1 | [0152]: Example 1 uses silsesquioxane resin (X1) of Synthesis Example 1; Table 1 labels it "Resin 1" | p-hydroxybenzylsilsesquioxane / phenylsilsesquioxane | 70/30 mol% | 10000 | 1.5 | 100 | parts by weight | parts_per_100_resin | medium | PDI "about 1.5"
US20080241753A1_ex17_100nm | 2 | pag |  | PAG3 | [0170]: bis-O-(n-butylsulfonyl)-α-dimethylglyoxime |  |  |  |  | 10 | parts by weight | parts_per_100_resin | high
US20080241753A1_ex17_100nm | 3 | crosslinker |  | Chemical Formula (3) | [0156] and [0170]: compound (3) of Chemical Formula 7 |  |  |  |  | 10 | parts by weight | parts_per_100_resin | high
US20080241753A1_ex17_100nm | 4 | solvent |  | PM | [0170]: propylene glycol monomethyl ether acetate | [7 empty] | high
US20080241753A1_ex17_100nm | 5 | quencher |  | Trioctylamine | [5 empty] | 0.8 | parts by weight | parts_per_100_resin | high | (D) nitrogen-containing organic compound
US20080241753A1_ex17_100nm | 6 | additive |  | Salicylic acid | [5 empty] | 0.32 | parts by weight | parts_per_100_resin | high | (E) organic carboxylic acid
US20080241753A1_ex17_200nm | 1 | resin |  | Resin 1 | [0152]: Example 1 uses silsesquioxane resin (X1) of Synthesis Example 1; Table 1 labels it "Resin 1" | p-hydroxybenzylsilsesquioxane / phenylsilsesquioxane | 70/30 mol% | 10000 | 1.5 | 100 | parts by weight | parts_per_100_resin | medium | PDI "about 1.5"
US20080241753A1_ex17_200nm | 2 | pag |  | PAG3 | [0170]: bis-O-(n-butylsulfonyl)-α-dimethylglyoxime |  |  |  |  | 10 | parts by weight | parts_per_100_resin | high
US20080241753A1_ex17_200nm | 3 | crosslinker |  | Chemical Formula (3) | [0156] and [0170]: compound (3) of Chemical Formula 7 |  |  |  |  | 10 | parts by weight | parts_per_100_resin | high
US20080241753A1_ex17_200nm | 4 | solvent |  | PM | [0170]: propylene glycol monomethyl ether acetate | [7 empty] | high
US20080241753A1_ex17_200nm | 5 | quencher |  | Trioctylamine | [5 empty] | 0.8 | parts by weight | parts_per_100_resin | high | (D) nitrogen-containing organic compound
US20080241753A1_ex17_200nm | 6 | additive |  | Salicylic acid | [5 empty] | 0.32 | parts by weight | parts_per_100_resin | high | (E) organic carboxylic acid
US20080241753A1_ex18_50nm | 1 | resin |  | Resin 1 | [0152]: Example 1 uses silsesquioxane resin (X1) of Synthesis Example 1; Table 1 labels it "Resin 1" | p-hydroxybenzylsilsesquioxane / phenylsilsesquioxane | 70/30 mol% | 10000 | 1.5 | 100 | parts by weight | parts_per_100_resin | medium | PDI "about 1.5"
US20080241753A1_ex18_50nm | 2 | pag |  | PAG3 | [0170]: bis-O-(n-butylsulfonyl)-α-dimethylglyoxime |  |  |  |  | 10 | parts by weight | parts_per_100_resin | high
US20080241753A1_ex18_50nm | 3 | crosslinker |  | Chemical Formula (3) | [0156] and [0170]: compound (3) of Chemical Formula 7 |  |  |  |  | 10 | parts by weight | parts_per_100_resin | high
US20080241753A1_ex18_50nm | 4 | solvent |  | PM | [0170]: propylene glycol monomethyl ether acetate | [7 empty] | high
US20080241753A1_ex18_50nm | 5 | quencher |  | Trioctylamine | [5 empty] | 0.8 | parts by weight | parts_per_100_resin | high | (D) nitrogen-containing organic compound
US20080241753A1_ex18_50nm | 6 | additive |  | Salicylic acid | [5 empty] | 0.32 | parts by weight | parts_per_100_resin | high | (E) organic carboxylic acid
US20080241753A1_ex18_100nm | 1 | resin |  | Resin 1 | [0152]: Example 1 uses silsesquioxane resin (X1) of Synthesis Example 1; Table 1 labels it "Resin 1" | p-hydroxybenzylsilsesquioxane / phenylsilsesquioxane | 70/30 mol% | 10000 | 1.5 | 100 | parts by weight | parts_per_100_resin | medium | PDI "about 1.5"
US20080241753A1_ex18_100nm | 2 | pag |  | PAG3 | [0170]: bis-O-(n-butylsulfonyl)-α-dimethylglyoxime |  |  |  |  | 10 | parts by weight | parts_per_100_resin | high
US20080241753A1_ex18_100nm | 3 | crosslinker |  | Chemical Formula (3) | [0156] and [0170]: compound (3) of Chemical Formula 7 |  |  |  |  | 10 | parts by weight | parts_per_100_resin | high
US20080241753A1_ex18_100nm | 4 | solvent |  | PM | [0170]: propylene glycol monomethyl ether acetate | [7 empty] | high
US20080241753A1_ex18_100nm | 5 | quencher |  | Trioctylamine | [5 empty] | 0.8 | parts by weight | parts_per_100_resin | high | (D) nitrogen-containing organic compound
US20080241753A1_ex18_100nm | 6 | additive |  | Salicylic acid | [5 empty] | 0.32 | parts by weight | parts_per_100_resin | high | (E) organic carboxylic acid
US20080241753A1_ex19_100nm | 1 | resin |  | Resin 1 | [0152]: Example 1 uses silsesquioxane resin (X1) of Synthesis Example 1; Table 1 labels it "Resin 1" | p-hydroxybenzylsilsesquioxane / phenylsilsesquioxane | 70/30 mol% | 10000 | 1.5 | 100 | parts by weight | parts_per_100_resin | medium | PDI "about 1.5"
US20080241753A1_ex19_100nm | 2 | pag |  | PAG3 | [0170]: bis-O-(n-butylsulfonyl)-α-dimethylglyoxime |  |  |  |  | 10 parts total; PAG3:PAG4 = 95:5 | parts by weight | parts_per_100_resin | medium | Mixture total printed, split as ratio
US20080241753A1_ex19_100nm | 3 | pag |  | PAG4 | [0170]: bis(cyclohexylsulfonyl)diazomethane |  |  |  |  | 10 parts total; PAG3:PAG4 = 95:5 | parts by weight | parts_per_100_resin | medium | Mixture total printed, split as ratio
US20080241753A1_ex19_100nm | 4 | crosslinker |  | Chemical Formula (1) | [0156] and [0170]: compound (1) of Chemical Formula 7 |  |  |  |  | 10 | parts by weight | parts_per_100_resin | high
US20080241753A1_ex19_100nm | 5 | solvent |  | PM | [0170]: propylene glycol monomethyl ether acetate |  |  |  |  | 3 | PM/PE = 3/7 | unspecified | medium | Ratio basis (mass or volume) not stated
US20080241753A1_ex19_100nm | 6 | solvent |  | PE | [0170]: propylene glycol monomethyl ether |  |  |  |  | 7 | PM/PE = 3/7 | unspecified | medium | Ratio basis (mass or volume) not stated
US20080241753A1_ex19_100nm | 7 | quencher |  | Trioctylamine | [5 empty] | 0.8 | parts by weight | parts_per_100_resin | high | (D) nitrogen-containing organic compound
US20080241753A1_ex19_100nm | 8 | additive |  | Salicylic acid | [5 empty] | 0.32 | parts by weight | parts_per_100_resin | high | (E) organic carboxylic acid
US20080241753A1_ex19_200nm | 1 | resin |  | Resin 1 | [0152]: Example 1 uses silsesquioxane resin (X1) of Synthesis Example 1; Table 1 labels it "Resin 1" | p-hydroxybenzylsilsesquioxane / phenylsilsesquioxane | 70/30 mol% | 10000 | 1.5 | 100 | parts by weight | parts_per_100_resin | medium | PDI "about 1.5"
US20080241753A1_ex19_200nm | 2 | pag |  | PAG3 | [0170]: bis-O-(n-butylsulfonyl)-α-dimethylglyoxime |  |  |  |  | 10 parts total; PAG3:PAG4 = 95:5 | parts by weight | parts_per_100_resin | medium | Mixture total printed, split as ratio
US20080241753A1_ex19_200nm | 3 | pag |  | PAG4 | [0170]: bis(cyclohexylsulfonyl)diazomethane |  |  |  |  | 10 parts total; PAG3:PAG4 = 95:5 | parts by weight | parts_per_100_resin | medium | Mixture total printed, split as ratio
US20080241753A1_ex19_200nm | 4 | crosslinker |  | Chemical Formula (1) | [0156] and [0170]: compound (1) of Chemical Formula 7 |  |  |  |  | 10 | parts by weight | parts_per_100_resin | high
US20080241753A1_ex19_200nm | 5 | solvent |  | PM | [0170]: propylene glycol monomethyl ether acetate |  |  |  |  | 3 | PM/PE = 3/7 | unspecified | medium | Ratio basis (mass or volume) not stated
US20080241753A1_ex19_200nm | 6 | solvent |  | PE | [0170]: propylene glycol monomethyl ether |  |  |  |  | 7 | PM/PE = 3/7 | unspecified | medium | Ratio basis (mass or volume) not stated
US20080241753A1_ex19_200nm | 7 | quencher |  | Trioctylamine | [5 empty] | 0.8 | parts by weight | parts_per_100_resin | high | (D) nitrogen-containing organic compound
US20080241753A1_ex19_200nm | 8 | additive |  | Salicylic acid | [5 empty] | 0.32 | parts by weight | parts_per_100_resin | high | (E) organic carboxylic acid
US20080241753A1_ex20_50nm | 1 | resin |  | Resin 1 | [0152]: Example 1 uses silsesquioxane resin (X1) of Synthesis Example 1; Table 1 labels it "Resin 1" | p-hydroxybenzylsilsesquioxane / phenylsilsesquioxane | 70/30 mol% | 10000 | 1.5 | 100 | parts by weight | parts_per_100_resin | medium | PDI "about 1.5"
US20080241753A1_ex20_50nm | 2 | pag |  | PAG3 | [0170]: bis-O-(n-butylsulfonyl)-α-dimethylglyoxime |  |  |  |  | 10 parts total; PAG3:PAG4 = 95:5 | parts by weight | parts_per_100_resin | medium | Mixture total printed, split as ratio
US20080241753A1_ex20_50nm | 3 | pag |  | PAG4 | [0170]: bis(cyclohexylsulfonyl)diazomethane |  |  |  |  | 10 parts total; PAG3:PAG4 = 95:5 | parts by weight | parts_per_100_resin | medium | Mixture total printed, split as ratio
US20080241753A1_ex20_50nm | 4 | crosslinker |  | Chemical Formula (1) | [0156] and [0170]: compound (1) of Chemical Formula 7 |  |  |  |  | 10 | parts by weight | parts_per_100_resin | high
US20080241753A1_ex20_50nm | 5 | solvent |  | PM | [0170]: propylene glycol monomethyl ether acetate |  |  |  |  | 3 | PM/PE = 3/7 | unspecified | medium | Ratio basis (mass or volume) not stated
US20080241753A1_ex20_50nm | 6 | solvent |  | PE | [0170]: propylene glycol monomethyl ether |  |  |  |  | 7 | PM/PE = 3/7 | unspecified | medium | Ratio basis (mass or volume) not stated
US20080241753A1_ex20_50nm | 7 | quencher |  | Trioctylamine | [5 empty] | 0.8 | parts by weight | parts_per_100_resin | high | (D) nitrogen-containing organic compound
US20080241753A1_ex20_50nm | 8 | additive |  | Salicylic acid | [5 empty] | 0.32 | parts by weight | parts_per_100_resin | high | (E) organic carboxylic acid
US20080241753A1_ex20_100nm | 1 | resin |  | Resin 1 | [0152]: Example 1 uses silsesquioxane resin (X1) of Synthesis Example 1; Table 1 labels it "Resin 1" | p-hydroxybenzylsilsesquioxane / phenylsilsesquioxane | 70/30 mol% | 10000 | 1.5 | 100 | parts by weight | parts_per_100_resin | medium | PDI "about 1.5"
US20080241753A1_ex20_100nm | 2 | pag |  | PAG3 | [0170]: bis-O-(n-butylsulfonyl)-α-dimethylglyoxime |  |  |  |  | 10 parts total; PAG3:PAG4 = 95:5 | parts by weight | parts_per_100_resin | medium | Mixture total printed, split as ratio
US20080241753A1_ex20_100nm | 3 | pag |  | PAG4 | [0170]: bis(cyclohexylsulfonyl)diazomethane |  |  |  |  | 10 parts total; PAG3:PAG4 = 95:5 | parts by weight | parts_per_100_resin | medium | Mixture total printed, split as ratio
US20080241753A1_ex20_100nm | 4 | crosslinker |  | Chemical Formula (1) | [0156] and [0170]: compound (1) of Chemical Formula 7 |  |  |  |  | 10 | parts by weight | parts_per_100_resin | high
US20080241753A1_ex20_100nm | 5 | solvent |  | PM | [0170]: propylene glycol monomethyl ether acetate |  |  |  |  | 3 | PM/PE = 3/7 | unspecified | medium | Ratio basis (mass or volume) not stated
US20080241753A1_ex20_100nm | 6 | solvent |  | PE | [0170]: propylene glycol monomethyl ether |  |  |  |  | 7 | PM/PE = 3/7 | unspecified | medium | Ratio basis (mass or volume) not stated
US20080241753A1_ex20_100nm | 7 | quencher |  | Trioctylamine | [5 empty] | 0.8 | parts by weight | parts_per_100_resin | high | (D) nitrogen-containing organic compound
US20080241753A1_ex20_100nm | 8 | additive |  | Salicylic acid | [5 empty] | 0.32 | parts by weight | parts_per_100_resin | high | (E) organic carboxylic acid
US20080241753A1_ex21_100nm | 1 | resin |  | Resin 1 | [0152]: Example 1 uses silsesquioxane resin (X1) of Synthesis Example 1; Table 1 labels it "Resin 1" | p-hydroxybenzylsilsesquioxane / phenylsilsesquioxane | 70/30 mol% | 10000 | 1.5 | 100 | parts by weight | parts_per_100_resin | medium | PDI "about 1.5"
US20080241753A1_ex21_100nm | 2 | pag |  | PAG3 | [0170]: bis-O-(n-butylsulfonyl)-α-dimethylglyoxime |  |  |  |  | 10 parts total; PAG3:PAG4 = 95:5 | parts by weight | parts_per_100_resin | medium | Mixture total printed, split as ratio
US20080241753A1_ex21_100nm | 3 | pag |  | PAG4 | [0170]: bis(cyclohexylsulfonyl)diazomethane |  |  |  |  | 10 parts total; PAG3:PAG4 = 95:5 | parts by weight | parts_per_100_resin | medium | Mixture total printed, split as ratio
US20080241753A1_ex21_100nm | 4 | crosslinker |  | Chemical Formula (2) | [0156] and [0170]: compound (2) of Chemical Formula 7 |  |  |  |  | 7.3 | parts by weight | parts_per_100_resin | high
US20080241753A1_ex21_100nm | 5 | solvent |  | PM | [0170]: propylene glycol monomethyl ether acetate |  |  |  |  | 3 | PM/PE = 3/7 | unspecified | medium | Ratio basis (mass or volume) not stated
US20080241753A1_ex21_100nm | 6 | solvent |  | PE | [0170]: propylene glycol monomethyl ether |  |  |  |  | 7 | PM/PE = 3/7 | unspecified | medium | Ratio basis (mass or volume) not stated
US20080241753A1_ex21_100nm | 7 | quencher |  | Trioctylamine | [5 empty] | 0.8 | parts by weight | parts_per_100_resin | high | (D) nitrogen-containing organic compound
US20080241753A1_ex21_100nm | 8 | additive |  | Salicylic acid | [5 empty] | 0.32 | parts by weight | parts_per_100_resin | high | (E) organic carboxylic acid
US20080241753A1_ex21_200nm | 1 | resin |  | Resin 1 | [0152]: Example 1 uses silsesquioxane resin (X1) of Synthesis Example 1; Table 1 labels it "Resin 1" | p-hydroxybenzylsilsesquioxane / phenylsilsesquioxane | 70/30 mol% | 10000 | 1.5 | 100 | parts by weight | parts_per_100_resin | medium | PDI "about 1.5"
US20080241753A1_ex21_200nm | 2 | pag |  | PAG3 | [0170]: bis-O-(n-butylsulfonyl)-α-dimethylglyoxime |  |  |  |  | 10 parts total; PAG3:PAG4 = 95:5 | parts by weight | parts_per_100_resin | medium | Mixture total printed, split as ratio
US20080241753A1_ex21_200nm | 3 | pag |  | PAG4 | [0170]: bis(cyclohexylsulfonyl)diazomethane |  |  |  |  | 10 parts total; PAG3:PAG4 = 95:5 | parts by weight | parts_per_100_resin | medium | Mixture total printed, split as ratio
US20080241753A1_ex21_200nm | 4 | crosslinker |  | Chemical Formula (2) | [0156] and [0170]: compound (2) of Chemical Formula 7 |  |  |  |  | 7.3 | parts by weight | parts_per_100_resin | high
US20080241753A1_ex21_200nm | 5 | solvent |  | PM | [0170]: propylene glycol monomethyl ether acetate |  |  |  |  | 3 | PM/PE = 3/7 | unspecified | medium | Ratio basis (mass or volume) not stated
US20080241753A1_ex21_200nm | 6 | solvent |  | PE | [0170]: propylene glycol monomethyl ether |  |  |  |  | 7 | PM/PE = 3/7 | unspecified | medium | Ratio basis (mass or volume) not stated
US20080241753A1_ex21_200nm | 7 | quencher |  | Trioctylamine | [5 empty] | 0.8 | parts by weight | parts_per_100_resin | high | (D) nitrogen-containing organic compound
US20080241753A1_ex21_200nm | 8 | additive |  | Salicylic acid | [5 empty] | 0.32 | parts by weight | parts_per_100_resin | high | (E) organic carboxylic acid
US20080241753A1_ex22_50nm | 1 | resin |  | Resin 1 | [0152]: Example 1 uses silsesquioxane resin (X1) of Synthesis Example 1; Table 1 labels it "Resin 1" | p-hydroxybenzylsilsesquioxane / phenylsilsesquioxane | 70/30 mol% | 10000 | 1.5 | 100 | parts by weight | parts_per_100_resin | medium | PDI "about 1.5"
US20080241753A1_ex22_50nm | 2 | pag |  | PAG3 | [0170]: bis-O-(n-butylsulfonyl)-α-dimethylglyoxime |  |  |  |  | 10 parts total; PAG3:PAG4 = 95:5 | parts by weight | parts_per_100_resin | medium | Mixture total printed, split as ratio
US20080241753A1_ex22_50nm | 3 | pag |  | PAG4 | [0170]: bis(cyclohexylsulfonyl)diazomethane |  |  |  |  | 10 parts total; PAG3:PAG4 = 95:5 | parts by weight | parts_per_100_resin | medium | Mixture total printed, split as ratio
US20080241753A1_ex22_50nm | 4 | crosslinker |  | Chemical Formula (2) | [0156] and [0170]: compound (2) of Chemical Formula 7 |  |  |  |  | 7.3 | parts by weight | parts_per_100_resin | high
US20080241753A1_ex22_50nm | 5 | solvent |  | PM | [0170]: propylene glycol monomethyl ether acetate |  |  |  |  | 3 | PM/PE = 3/7 | unspecified | medium | Ratio basis (mass or volume) not stated
US20080241753A1_ex22_50nm | 6 | solvent |  | PE | [0170]: propylene glycol monomethyl ether |  |  |  |  | 7 | PM/PE = 3/7 | unspecified | medium | Ratio basis (mass or volume) not stated
US20080241753A1_ex22_50nm | 7 | quencher |  | Trioctylamine | [5 empty] | 0.8 | parts by weight | parts_per_100_resin | high | (D) nitrogen-containing organic compound
US20080241753A1_ex22_50nm | 8 | additive |  | Salicylic acid | [5 empty] | 0.32 | parts by weight | parts_per_100_resin | high | (E) organic carboxylic acid
US20080241753A1_ex22_100nm | 1 | resin |  | Resin 1 | [0152]: Example 1 uses silsesquioxane resin (X1) of Synthesis Example 1; Table 1 labels it "Resin 1" | p-hydroxybenzylsilsesquioxane / phenylsilsesquioxane | 70/30 mol% | 10000 | 1.5 | 100 | parts by weight | parts_per_100_resin | medium | PDI "about 1.5"
US20080241753A1_ex22_100nm | 2 | pag |  | PAG3 | [0170]: bis-O-(n-butylsulfonyl)-α-dimethylglyoxime |  |  |  |  | 10 parts total; PAG3:PAG4 = 95:5 | parts by weight | parts_per_100_resin | medium | Mixture total printed, split as ratio
US20080241753A1_ex22_100nm | 3 | pag |  | PAG4 | [0170]: bis(cyclohexylsulfonyl)diazomethane |  |  |  |  | 10 parts total; PAG3:PAG4 = 95:5 | parts by weight | parts_per_100_resin | medium | Mixture total printed, split as ratio
US20080241753A1_ex22_100nm | 4 | crosslinker |  | Chemical Formula (2) | [0156] and [0170]: compound (2) of Chemical Formula 7 |  |  |  |  | 7.3 | parts by weight | parts_per_100_resin | high
US20080241753A1_ex22_100nm | 5 | solvent |  | PM | [0170]: propylene glycol monomethyl ether acetate |  |  |  |  | 3 | PM/PE = 3/7 | unspecified | medium | Ratio basis (mass or volume) not stated
US20080241753A1_ex22_100nm | 6 | solvent |  | PE | [0170]: propylene glycol monomethyl ether |  |  |  |  | 7 | PM/PE = 3/7 | unspecified | medium | Ratio basis (mass or volume) not stated
US20080241753A1_ex22_100nm | 7 | quencher |  | Trioctylamine | [5 empty] | 0.8 | parts by weight | parts_per_100_resin | high | (D) nitrogen-containing organic compound
US20080241753A1_ex22_100nm | 8 | additive |  | Salicylic acid | [5 empty] | 0.32 | parts by weight | parts_per_100_resin | high | (E) organic carboxylic acid
US20080241753A1_ex23_100nm | 1 | resin |  | Resin 1 | [0152]: Example 1 uses silsesquioxane resin (X1) of Synthesis Example 1; Table 1 labels it "Resin 1" | p-hydroxybenzylsilsesquioxane / phenylsilsesquioxane | 70/30 mol% | 10000 | 1.5 | 100 | parts by weight | parts_per_100_resin | medium | PDI "about 1.5"
US20080241753A1_ex23_100nm | 2 | pag |  | PAG3 | [0170]: bis-O-(n-butylsulfonyl)-α-dimethylglyoxime |  |  |  |  | 10 parts total; PAG3:PAG4 = 95:5 | parts by weight | parts_per_100_resin | medium | Mixture total printed, split as ratio
US20080241753A1_ex23_100nm | 3 | pag |  | PAG4 | [0170]: bis(cyclohexylsulfonyl)diazomethane |  |  |  |  | 10 parts total; PAG3:PAG4 = 95:5 | parts by weight | parts_per_100_resin | medium | Mixture total printed, split as ratio
US20080241753A1_ex23_100nm | 4 | crosslinker |  | Chemical Formula (3) | [0156] and [0170]: compound (3) of Chemical Formula 7 |  |  |  |  | 10 | parts by weight | parts_per_100_resin | high
US20080241753A1_ex23_100nm | 5 | solvent |  | PM | [0170]: propylene glycol monomethyl ether acetate |  |  |  |  | 3 | PM/PE = 3/7 | unspecified | medium | Ratio basis (mass or volume) not stated
US20080241753A1_ex23_100nm | 6 | solvent |  | PE | [0170]: propylene glycol monomethyl ether |  |  |  |  | 7 | PM/PE = 3/7 | unspecified | medium | Ratio basis (mass or volume) not stated
US20080241753A1_ex23_100nm | 7 | quencher |  | Trioctylamine | [5 empty] | 0.8 | parts by weight | parts_per_100_resin | high | (D) nitrogen-containing organic compound
US20080241753A1_ex23_100nm | 8 | additive |  | Salicylic acid | [5 empty] | 0.32 | parts by weight | parts_per_100_resin | high | (E) organic carboxylic acid
US20080241753A1_ex23_200nm | 1 | resin |  | Resin 1 | [0152]: Example 1 uses silsesquioxane resin (X1) of Synthesis Example 1; Table 1 labels it "Resin 1" | p-hydroxybenzylsilsesquioxane / phenylsilsesquioxane | 70/30 mol% | 10000 | 1.5 | 100 | parts by weight | parts_per_100_resin | medium | PDI "about 1.5"
US20080241753A1_ex23_200nm | 2 | pag |  | PAG3 | [0170]: bis-O-(n-butylsulfonyl)-α-dimethylglyoxime |  |  |  |  | 10 parts total; PAG3:PAG4 = 95:5 | parts by weight | parts_per_100_resin | medium | Mixture total printed, split as ratio
US20080241753A1_ex23_200nm | 3 | pag |  | PAG4 | [0170]: bis(cyclohexylsulfonyl)diazomethane |  |  |  |  | 10 parts total; PAG3:PAG4 = 95:5 | parts by weight | parts_per_100_resin | medium | Mixture total printed, split as ratio
US20080241753A1_ex23_200nm | 4 | crosslinker |  | Chemical Formula (3) | [0156] and [0170]: compound (3) of Chemical Formula 7 |  |  |  |  | 10 | parts by weight | parts_per_100_resin | high
US20080241753A1_ex23_200nm | 5 | solvent |  | PM | [0170]: propylene glycol monomethyl ether acetate |  |  |  |  | 3 | PM/PE = 3/7 | unspecified | medium | Ratio basis (mass or volume) not stated
US20080241753A1_ex23_200nm | 6 | solvent |  | PE | [0170]: propylene glycol monomethyl ether |  |  |  |  | 7 | PM/PE = 3/7 | unspecified | medium | Ratio basis (mass or volume) not stated
US20080241753A1_ex23_200nm | 7 | quencher |  | Trioctylamine | [5 empty] | 0.8 | parts by weight | parts_per_100_resin | high | (D) nitrogen-containing organic compound
US20080241753A1_ex23_200nm | 8 | additive |  | Salicylic acid | [5 empty] | 0.32 | parts by weight | parts_per_100_resin | high | (E) organic carboxylic acid
US20080241753A1_ex24_50nm | 1 | resin |  | Resin 1 | [0152]: Example 1 uses silsesquioxane resin (X1) of Synthesis Example 1; Table 1 labels it "Resin 1" | p-hydroxybenzylsilsesquioxane / phenylsilsesquioxane | 70/30 mol% | 10000 | 1.5 | 100 | parts by weight | parts_per_100_resin | medium | PDI "about 1.5"
US20080241753A1_ex24_50nm | 2 | pag |  | PAG3 | [0170]: bis-O-(n-butylsulfonyl)-α-dimethylglyoxime |  |  |  |  | 10 parts total; PAG3:PAG4 = 95:5 | parts by weight | parts_per_100_resin | medium | Mixture total printed, split as ratio
US20080241753A1_ex24_50nm | 3 | pag |  | PAG4 | [0170]: bis(cyclohexylsulfonyl)diazomethane |  |  |  |  | 10 parts total; PAG3:PAG4 = 95:5 | parts by weight | parts_per_100_resin | medium | Mixture total printed, split as ratio
US20080241753A1_ex24_50nm | 4 | crosslinker |  | Chemical Formula (3) | [0156] and [0170]: compound (3) of Chemical Formula 7 |  |  |  |  | 10 | parts by weight | parts_per_100_resin | high
US20080241753A1_ex24_50nm | 5 | solvent |  | PM | [0170]: propylene glycol monomethyl ether acetate |  |  |  |  | 3 | PM/PE = 3/7 | unspecified | medium | Ratio basis (mass or volume) not stated
US20080241753A1_ex24_50nm | 6 | solvent |  | PE | [0170]: propylene glycol monomethyl ether |  |  |  |  | 7 | PM/PE = 3/7 | unspecified | medium | Ratio basis (mass or volume) not stated
US20080241753A1_ex24_50nm | 7 | quencher |  | Trioctylamine | [5 empty] | 0.8 | parts by weight | parts_per_100_resin | high | (D) nitrogen-containing organic compound
US20080241753A1_ex24_50nm | 8 | additive |  | Salicylic acid | [5 empty] | 0.32 | parts by weight | parts_per_100_resin | high | (E) organic carboxylic acid
US20080241753A1_ex24_100nm | 1 | resin |  | Resin 1 | [0152]: Example 1 uses silsesquioxane resin (X1) of Synthesis Example 1; Table 1 labels it "Resin 1" | p-hydroxybenzylsilsesquioxane / phenylsilsesquioxane | 70/30 mol% | 10000 | 1.5 | 100 | parts by weight | parts_per_100_resin | medium | PDI "about 1.5"
US20080241753A1_ex24_100nm | 2 | pag |  | PAG3 | [0170]: bis-O-(n-butylsulfonyl)-α-dimethylglyoxime |  |  |  |  | 10 parts total; PAG3:PAG4 = 95:5 | parts by weight | parts_per_100_resin | medium | Mixture total printed, split as ratio
US20080241753A1_ex24_100nm | 3 | pag |  | PAG4 | [0170]: bis(cyclohexylsulfonyl)diazomethane |  |  |  |  | 10 parts total; PAG3:PAG4 = 95:5 | parts by weight | parts_per_100_resin | medium | Mixture total printed, split as ratio
US20080241753A1_ex24_100nm | 4 | crosslinker |  | Chemical Formula (3) | [0156] and [0170]: compound (3) of Chemical Formula 7 |  |  |  |  | 10 | parts by weight | parts_per_100_resin | high
US20080241753A1_ex24_100nm | 5 | solvent |  | PM | [0170]: propylene glycol monomethyl ether acetate |  |  |  |  | 3 | PM/PE = 3/7 | unspecified | medium | Ratio basis (mass or volume) not stated
US20080241753A1_ex24_100nm | 6 | solvent |  | PE | [0170]: propylene glycol monomethyl ether |  |  |  |  | 7 | PM/PE = 3/7 | unspecified | medium | Ratio basis (mass or volume) not stated
US20080241753A1_ex24_100nm | 7 | quencher |  | Trioctylamine | [5 empty] | 0.8 | parts by weight | parts_per_100_resin | high | (D) nitrogen-containing organic compound
US20080241753A1_ex24_100nm | 8 | additive |  | Salicylic acid | [5 empty] | 0.32 | parts by weight | parts_per_100_resin | high | (E) organic carboxylic acid
US20080241753A1_cex1 | 1 | resin |  | Resin 2 | [5 empty] | 100 | parts by weight | parts_per_100_resin | low | Codename never defined; probably the poly-p-hydroxybenzylsilsesquioxane of Synthesis Example 2 (Mw 3,000) but not stated
US20080241753A1_cex1 | 2 | pag |  | PAG3 | [0170]: bis-O-(n-butylsulfonyl)-α-dimethylglyoxime |  |  |  |  | 10 | parts by weight | parts_per_100_resin | high
US20080241753A1_cex1 | 3 | crosslinker |  | Chemical Formula (2) | [0156] and [0170]: compound (2) of Chemical Formula 7 |  |  |  |  | 7.3 | parts by weight | parts_per_100_resin | high
US20080241753A1_cex1 | 4 | solvent |  | PM | [0170]: propylene glycol monomethyl ether acetate |  |  |  |  | 3 | PM/PE = 3/7 | unspecified | medium | Ratio basis (mass or volume) not stated
US20080241753A1_cex1 | 5 | solvent |  | PE | [0170]: propylene glycol monomethyl ether |  |  |  |  | 7 | PM/PE = 3/7 | unspecified | medium | Ratio basis (mass or volume) not stated
US20080241753A1_cex1 | 6 | quencher |  | Trioctylamine | [5 empty] | 0.8 | parts by weight | parts_per_100_resin | high | (D) nitrogen-containing organic compound
US20080241753A1_cex1 | 7 | additive |  | Salicylic acid | [5 empty] | 0.32 | parts by weight | parts_per_100_resin | high | (E) organic carboxylic acid

## Results
record_id | metric | metric_as_written | value | unit | value_qualitative | scale | pattern_type | pitch_nm | film_thickness | condition | method | sigma | reference_record_id | labeler_confidence | labeler_note
US20210018838A1_ex1 | other | Film thickness/um, Center | 55.2 | µm | [5 empty] | position on wafer: Center | F50 film thickness meter (Filmetrics, Inc.) |  |  | high
US20210018838A1_ex1 | other | Film thickness/um, At 1/2 | 57.9 | µm | [5 empty] | position on wafer: At 1/2 | F50 film thickness meter (Filmetrics, Inc.) |  |  | high
US20210018838A1_ex1 | other | Film thickness/um, At 1/4 | 59.3 | µm | [5 empty] | position on wafer: At 1/4 | F50 film thickness meter (Filmetrics, Inc.) |  |  | high
US20210018838A1_ex1 | other | Film thickness/um, At 1/8 | 62.8 | µm | [5 empty] | position on wafer: At 1/8 | F50 film thickness meter (Filmetrics, Inc.) |  |  | high
US20210018838A1_ex1 | other | Film thickness/um, Edges | 66.1 | µm | [5 empty] | position on wafer: Edges | F50 film thickness meter (Filmetrics, Inc.) |  |  | high
US20210018838A1_ex1 | other | Film thickness/um, Average | 60.26 | µm | [5 empty] | position on wafer: Average | F50 film thickness meter (Filmetrics, Inc.) |  |  | high
US20210018838A1_ex1 | other | Film thickness/um, undefined | 9 | µm | [5 empty] | position on wafer: undefined | F50 film thickness meter (Filmetrics, Inc.) |  |  | high
US20210018838A1_ex1 | other | u % | 9 | % | [6 empty] | F50 film thickness meter (Filmetrics, Inc.) |  |  | high | Coating (thickness) uniformity; formula not given
US20210018838A1_ex2 | other | Film thickness/um, Center | 52.3 | µm | [5 empty] | position on wafer: Center | F50 film thickness meter (Filmetrics, Inc.) |  |  | high
US20210018838A1_ex2 | other | Film thickness/um, At 1/2 | 53.5 | µm | [5 empty] | position on wafer: At 1/2 | F50 film thickness meter (Filmetrics, Inc.) |  |  | high
US20210018838A1_ex2 | other | Film thickness/um, At 1/4 | 54.8 | µm | [5 empty] | position on wafer: At 1/4 | F50 film thickness meter (Filmetrics, Inc.) |  |  | high
US20210018838A1_ex2 | other | Film thickness/um, At 1/8 | 55.7 | µm | [5 empty] | position on wafer: At 1/8 | F50 film thickness meter (Filmetrics, Inc.) |  |  | high
US20210018838A1_ex2 | other | Film thickness/um, Edges | 57.7 | µm | [5 empty] | position on wafer: Edges | F50 film thickness meter (Filmetrics, Inc.) |  |  | high
US20210018838A1_ex2 | other | Film thickness/um, Average | 54.8 | µm | [5 empty] | position on wafer: Average | F50 film thickness meter (Filmetrics, Inc.) |  |  | high
US20210018838A1_ex2 | other | Film thickness/um, undefined | 4.9 | µm | [5 empty] | position on wafer: undefined | F50 film thickness meter (Filmetrics, Inc.) |  |  | high
US20210018838A1_ex2 | other | u % | 4.9 | % | [6 empty] | F50 film thickness meter (Filmetrics, Inc.) |  |  | high | Coating (thickness) uniformity; formula not given
US20210018838A1_ex3 | other | Film thickness/um, Center | 50.3 | µm | [5 empty] | position on wafer: Center | F50 film thickness meter (Filmetrics, Inc.) |  |  | high
US20210018838A1_ex3 | other | Film thickness/um, At 1/2 | 51.5 | µm | [5 empty] | position on wafer: At 1/2 | F50 film thickness meter (Filmetrics, Inc.) |  |  | high
US20210018838A1_ex3 | other | Film thickness/um, At 1/4 | 51.8 | µm | [5 empty] | position on wafer: At 1/4 | F50 film thickness meter (Filmetrics, Inc.) |  |  | high
US20210018838A1_ex3 | other | Film thickness/um, At 1/8 | 53.2 | µm | [5 empty] | position on wafer: At 1/8 | F50 film thickness meter (Filmetrics, Inc.) |  |  | high
US20210018838A1_ex3 | other | Film thickness/um, Edges | 54.7 | µm | [5 empty] | position on wafer: Edges | F50 film thickness meter (Filmetrics, Inc.) |  |  | high
US20210018838A1_ex3 | other | Film thickness/um, Average | 52.3 | µm | [5 empty] | position on wafer: Average | F50 film thickness meter (Filmetrics, Inc.) |  |  | high
US20210018838A1_ex3 | other | Film thickness/um, undefined | 4.2 | µm | [5 empty] | position on wafer: undefined | F50 film thickness meter (Filmetrics, Inc.) |  |  | high
US20210018838A1_ex3 | other | u % | 4.2 | % | [6 empty] | F50 film thickness meter (Filmetrics, Inc.) |  |  | high | Coating (thickness) uniformity; formula not given
US20210018838A1_ex4 | other | Film thickness/um, Center | 49.4 | µm | [5 empty] | position on wafer: Center | F50 film thickness meter (Filmetrics, Inc.) |  |  | high
US20210018838A1_ex4 | other | Film thickness/um, At 1/2 | 49.9 | µm | [5 empty] | position on wafer: At 1/2 | F50 film thickness meter (Filmetrics, Inc.) |  |  | high
US20210018838A1_ex4 | other | Film thickness/um, At 1/4 | 50.4 | µm | [5 empty] | position on wafer: At 1/4 | F50 film thickness meter (Filmetrics, Inc.) |  |  | high
US20210018838A1_ex4 | other | Film thickness/um, At 1/8 | 51.2 | µm | [5 empty] | position on wafer: At 1/8 | F50 film thickness meter (Filmetrics, Inc.) |  |  | high
US20210018838A1_ex4 | other | Film thickness/um, Edges | 51.9 | µm | [5 empty] | position on wafer: Edges | F50 film thickness meter (Filmetrics, Inc.) |  |  | high
US20210018838A1_ex4 | other | Film thickness/um, Average | 50.56 | µm | [5 empty] | position on wafer: Average | F50 film thickness meter (Filmetrics, Inc.) |  |  | high
US20210018838A1_ex4 | other | Film thickness/um, undefined | 2.5 | µm | [5 empty] | position on wafer: undefined | F50 film thickness meter (Filmetrics, Inc.) |  |  | high
US20210018838A1_ex4 | other | u % | 2.5 | % | [6 empty] | F50 film thickness meter (Filmetrics, Inc.) |  |  | high | Coating (thickness) uniformity; formula not given
US20210018838A1_ex5 | other | Film thickness/um, Center | 50.6 | µm | [5 empty] | position on wafer: Center | F50 film thickness meter (Filmetrics, Inc.) |  |  | high
US20210018838A1_ex5 | other | Film thickness/um, At 1/2 | 51.1 | µm | [5 empty] | position on wafer: At 1/2 | F50 film thickness meter (Filmetrics, Inc.) |  |  | high
US20210018838A1_ex5 | other | Film thickness/um, At 1/4 | 51.8 | µm | [5 empty] | position on wafer: At 1/4 | F50 film thickness meter (Filmetrics, Inc.) |  |  | high
US20210018838A1_ex5 | other | Film thickness/um, At 1/8 | 52.5 | µm | [5 empty] | position on wafer: At 1/8 | F50 film thickness meter (Filmetrics, Inc.) |  |  | high
US20210018838A1_ex5 | other | Film thickness/um, Edges | 53.7 | µm | [5 empty] | position on wafer: Edges | F50 film thickness meter (Filmetrics, Inc.) |  |  | high
US20210018838A1_ex5 | other | Film thickness/um, Average | 51.9 | µm | [5 empty] | position on wafer: Average | F50 film thickness meter (Filmetrics, Inc.) |  |  | high
US20210018838A1_ex5 | other | Film thickness/um, undefined | 2.9 | µm | [5 empty] | position on wafer: undefined | F50 film thickness meter (Filmetrics, Inc.) |  |  | high
US20210018838A1_ex5 | other | u % | 2.9 | % | [6 empty] | F50 film thickness meter (Filmetrics, Inc.) |  |  | high | Coating (thickness) uniformity; formula not given
US20210018838A1_ex6 | other | Film thickness/um, Center | 50.5 | µm | [5 empty] | position on wafer: Center | F50 film thickness meter (Filmetrics, Inc.) |  |  | high
US20210018838A1_ex6 | other | Film thickness/um, At 1/2 | 50.9 | µm | [5 empty] | position on wafer: At 1/2 | F50 film thickness meter (Filmetrics, Inc.) |  |  | high
US20210018838A1_ex6 | other | Film thickness/um, At 1/4 | 51.7 | µm | [5 empty] | position on wafer: At 1/4 | F50 film thickness meter (Filmetrics, Inc.) |  |  | high
US20210018838A1_ex6 | other | Film thickness/um, At 1/8 | 53.5 | µm | [5 empty] | position on wafer: At 1/8 | F50 film thickness meter (Filmetrics, Inc.) |  |  | high
US20210018838A1_ex6 | other | Film thickness/um, Edges | 55.8 | µm | [5 empty] | position on wafer: Edges | F50 film thickness meter (Filmetrics, Inc.) |  |  | high
US20210018838A1_ex6 | other | Film thickness/um, Average | 52.5 | µm | [5 empty] | position on wafer: Average | F50 film thickness meter (Filmetrics, Inc.) |  |  | high
US20210018838A1_ex6 | other | Film thickness/um, undefined | 5 | µm | [5 empty] | position on wafer: undefined | F50 film thickness meter (Filmetrics, Inc.) |  |  | high
US20210018838A1_ex6 | other | u % | 5 | % | [6 empty] | F50 film thickness meter (Filmetrics, Inc.) |  |  | high | Coating (thickness) uniformity; formula not given
WO2004107052A1_emb1 | other | Uniformity |  |  | good | good: max-min thickness difference < 500 Å over 10 points (nanospec); otherwise 'bad' |  |  |  |  | spinless coating on Cr glass, prebake 90 °C 2 min, nanospec at 10 points |  |  | high
WO2004107052A1_emb1 | profile | Edge Profile |  |  | good | good: angle between pattern sidewall and substrate > 55° (profiler); otherwise 'bad' |  |  |  |  | edge area scanned with a profiler after prebake |  |  | high | Edge profile of the coated layer, not of an exposed pattern
WO2004107052A1_emb1 | other | Coating Defects |  |  | good | good: no coating defect observed under sodium lamp by naked eye; otherwise 'bad' |  |  |  |  | spinless coating on Cr glass, prebake 90 °C 2 min |  |  | high
WO2004107052A1_emb1 | other | viscosity | 4 | cps | [5 empty] | about |  |  |  | medium | Viscosity is a property of the solution; vocab v2 has no record-level field for it
WO2004107052A1_emb2 | other | Uniformity |  |  | good | good: max-min thickness difference < 500 Å over 10 points (nanospec); otherwise 'bad' |  |  |  |  | spinless coating on Cr glass, prebake 90 °C 2 min, nanospec at 10 points |  |  | high
WO2004107052A1_emb2 | profile | Edge Profile |  |  | good | good: angle between pattern sidewall and substrate > 55° (profiler); otherwise 'bad' |  |  |  |  | edge area scanned with a profiler after prebake |  |  | high | Edge profile of the coated layer, not of an exposed pattern
WO2004107052A1_emb2 | other | Coating Defects |  |  | good | good: no coating defect observed under sodium lamp by naked eye; otherwise 'bad' |  |  |  |  | spinless coating on Cr glass, prebake 90 °C 2 min |  |  | high
WO2004107052A1_emb2 | other | viscosity | 4 | cps | [5 empty] | about |  |  |  | medium | Viscosity is a property of the solution; vocab v2 has no record-level field for it
WO2004107052A1_emb3 | other | Uniformity |  |  | good | good: max-min thickness difference < 500 Å over 10 points (nanospec); otherwise 'bad' |  |  |  |  | spinless coating on Cr glass, prebake 90 °C 2 min, nanospec at 10 points |  |  | high
WO2004107052A1_emb3 | profile | Edge Profile |  |  | good | good: angle between pattern sidewall and substrate > 55° (profiler); otherwise 'bad' |  |  |  |  | edge area scanned with a profiler after prebake |  |  | high | Edge profile of the coated layer, not of an exposed pattern
WO2004107052A1_emb3 | other | Coating Defects |  |  | good | good: no coating defect observed under sodium lamp by naked eye; otherwise 'bad' |  |  |  |  | spinless coating on Cr glass, prebake 90 °C 2 min |  |  | high
WO2004107052A1_emb3 | other | viscosity | 4 | cps | [5 empty] | about |  |  |  | medium | Viscosity is a property of the solution; vocab v2 has no record-level field for it
WO2004107052A1_emb4 | other | Uniformity |  |  | good | good: max-min thickness difference < 500 Å over 10 points (nanospec); otherwise 'bad' |  |  |  |  | spinless coating on Cr glass, prebake 90 °C 2 min, nanospec at 10 points |  |  | high
WO2004107052A1_emb4 | profile | Edge Profile |  |  | good | good: angle between pattern sidewall and substrate > 55° (profiler); otherwise 'bad' |  |  |  |  | edge area scanned with a profiler after prebake |  |  | high | Edge profile of the coated layer, not of an exposed pattern
WO2004107052A1_emb4 | other | Coating Defects |  |  | good | good: no coating defect observed under sodium lamp by naked eye; otherwise 'bad' |  |  |  |  | spinless coating on Cr glass, prebake 90 °C 2 min |  |  | high
WO2004107052A1_emb4 | other | viscosity | 4 | cps | [5 empty] | about |  |  |  | medium | Viscosity is a property of the solution; vocab v2 has no record-level field for it
WO2004107052A1_emb5 | other | Uniformity |  |  | good | good: max-min thickness difference < 500 Å over 10 points (nanospec); otherwise 'bad' |  |  |  |  | spinless coating on Cr glass, prebake 90 °C 2 min, nanospec at 10 points |  |  | high
WO2004107052A1_emb5 | profile | Edge Profile |  |  | good | good: angle between pattern sidewall and substrate > 55° (profiler); otherwise 'bad' |  |  |  |  | edge area scanned with a profiler after prebake |  |  | high | Edge profile of the coated layer, not of an exposed pattern
WO2004107052A1_emb5 | other | Coating Defects |  |  | good | good: no coating defect observed under sodium lamp by naked eye; otherwise 'bad' |  |  |  |  | spinless coating on Cr glass, prebake 90 °C 2 min |  |  | high
WO2004107052A1_emb5 | other | viscosity | 4 | cps | [5 empty] | about |  |  |  | medium | Viscosity is a property of the solution; vocab v2 has no record-level field for it
WO2004107052A1_emb6 | other | Uniformity |  |  | good | good: max-min thickness difference < 500 Å over 10 points (nanospec); otherwise 'bad' |  |  |  |  | spinless coating on Cr glass, prebake 90 °C 2 min, nanospec at 10 points |  |  | high
WO2004107052A1_emb6 | profile | Edge Profile |  |  | good | good: angle between pattern sidewall and substrate > 55° (profiler); otherwise 'bad' |  |  |  |  | edge area scanned with a profiler after prebake |  |  | high | Edge profile of the coated layer, not of an exposed pattern
WO2004107052A1_emb6 | other | Coating Defects |  |  | good | good: no coating defect observed under sodium lamp by naked eye; otherwise 'bad' |  |  |  |  | spinless coating on Cr glass, prebake 90 °C 2 min |  |  | high
WO2004107052A1_emb6 | other | viscosity | 4 | cps | [5 empty] | about |  |  |  | medium | Viscosity is a property of the solution; vocab v2 has no record-level field for it
WO2004107052A1_emb7 | other | Uniformity |  |  | good | good: max-min thickness difference < 500 Å over 10 points (nanospec); otherwise 'bad' |  |  |  |  | spinless coating on Cr glass, prebake 90 °C 2 min, nanospec at 10 points |  |  | high
WO2004107052A1_emb7 | profile | Edge Profile |  |  | good | good: angle between pattern sidewall and substrate > 55° (profiler); otherwise 'bad' |  |  |  |  | edge area scanned with a profiler after prebake |  |  | high | Edge profile of the coated layer, not of an exposed pattern
WO2004107052A1_emb7 | other | Coating Defects |  |  | good | good: no coating defect observed under sodium lamp by naked eye; otherwise 'bad' |  |  |  |  | spinless coating on Cr glass, prebake 90 °C 2 min |  |  | high
WO2004107052A1_emb7 | other | viscosity | 4 | cps | [5 empty] | about |  |  |  | medium | Viscosity is a property of the solution; vocab v2 has no record-level field for it
WO2004107052A1_emb8 | other | Uniformity |  |  | good | good: max-min thickness difference < 500 Å over 10 points (nanospec); otherwise 'bad' |  |  |  |  | spinless coating on Cr glass, prebake 90 °C 2 min, nanospec at 10 points |  |  | high
WO2004107052A1_emb8 | profile | Edge Profile |  |  | good | good: angle between pattern sidewall and substrate > 55° (profiler); otherwise 'bad' |  |  |  |  | edge area scanned with a profiler after prebake |  |  | high | Edge profile of the coated layer, not of an exposed pattern
WO2004107052A1_emb8 | other | Coating Defects |  |  | good | good: no coating defect observed under sodium lamp by naked eye; otherwise 'bad' |  |  |  |  | spinless coating on Cr glass, prebake 90 °C 2 min |  |  | high
WO2004107052A1_emb8 | other | viscosity | 4 | cps | [5 empty] | about |  |  |  | medium | Viscosity is a property of the solution; vocab v2 has no record-level field for it
WO2004107052A1_emb9 | other | Uniformity |  |  | good | good: max-min thickness difference < 500 Å over 10 points (nanospec); otherwise 'bad' |  |  |  |  | spinless coating on Cr glass, prebake 90 °C 2 min, nanospec at 10 points |  |  | high
WO2004107052A1_emb9 | profile | Edge Profile |  |  | good | good: angle between pattern sidewall and substrate > 55° (profiler); otherwise 'bad' |  |  |  |  | edge area scanned with a profiler after prebake |  |  | high | Edge profile of the coated layer, not of an exposed pattern
WO2004107052A1_emb9 | other | Coating Defects |  |  | good | good: no coating defect observed under sodium lamp by naked eye; otherwise 'bad' |  |  |  |  | spinless coating on Cr glass, prebake 90 °C 2 min |  |  | high
WO2004107052A1_emb9 | other | viscosity | 4 | cps | [5 empty] | about |  |  |  | medium | Viscosity is a property of the solution; vocab v2 has no record-level field for it
WO2004107052A1_emb10 | other | Uniformity |  |  | good | good: max-min thickness difference < 500 Å over 10 points (nanospec); otherwise 'bad' |  |  |  |  | spinless coating on Cr glass, prebake 90 °C 2 min, nanospec at 10 points |  |  | high
WO2004107052A1_emb10 | profile | Edge Profile |  |  | good | good: angle between pattern sidewall and substrate > 55° (profiler); otherwise 'bad' |  |  |  |  | edge area scanned with a profiler after prebake |  |  | high | Edge profile of the coated layer, not of an exposed pattern
WO2004107052A1_emb10 | other | Coating Defects |  |  | good | good: no coating defect observed under sodium lamp by naked eye; otherwise 'bad' |  |  |  |  | spinless coating on Cr glass, prebake 90 °C 2 min |  |  | high
WO2004107052A1_emb10 | other | viscosity | 4 | cps | [5 empty] | about |  |  |  | medium | Viscosity is a property of the solution; vocab v2 has no record-level field for it
WO2004107052A1_emb11 | other | Uniformity |  |  | good | good: max-min thickness difference < 500 Å over 10 points (nanospec); otherwise 'bad' |  |  |  |  | spinless coating on Cr glass, prebake 90 °C 2 min, nanospec at 10 points |  |  | high
WO2004107052A1_emb11 | profile | Edge Profile |  |  | good | good: angle between pattern sidewall and substrate > 55° (profiler); otherwise 'bad' |  |  |  |  | edge area scanned with a profiler after prebake |  |  | high | Edge profile of the coated layer, not of an exposed pattern
WO2004107052A1_emb11 | other | Coating Defects |  |  | good | good: no coating defect observed under sodium lamp by naked eye; otherwise 'bad' |  |  |  |  | spinless coating on Cr glass, prebake 90 °C 2 min |  |  | high
WO2004107052A1_emb11 | other | viscosity | 4 | cps | [5 empty] | about |  |  |  | medium | Viscosity is a property of the solution; vocab v2 has no record-level field for it
WO2004107052A1_emb12 | other | Uniformity |  |  | good | good: max-min thickness difference < 500 Å over 10 points (nanospec); otherwise 'bad' |  |  |  |  | spinless coating on Cr glass, prebake 90 °C 2 min, nanospec at 10 points |  |  | high
WO2004107052A1_emb12 | profile | Edge Profile |  |  | good | good: angle between pattern sidewall and substrate > 55° (profiler); otherwise 'bad' |  |  |  |  | edge area scanned with a profiler after prebake |  |  | high | Edge profile of the coated layer, not of an exposed pattern
WO2004107052A1_emb12 | other | Coating Defects |  |  | good | good: no coating defect observed under sodium lamp by naked eye; otherwise 'bad' |  |  |  |  | spinless coating on Cr glass, prebake 90 °C 2 min |  |  | high
WO2004107052A1_emb12 | other | viscosity | 4 | cps | [5 empty] | about |  |  |  | medium | Viscosity is a property of the solution; vocab v2 has no record-level field for it
WO2004107052A1_emb13 | other | Uniformity |  |  | good | good: max-min thickness difference < 500 Å over 10 points (nanospec); otherwise 'bad' |  |  |  |  | spinless coating on Cr glass, prebake 90 °C 2 min, nanospec at 10 points |  |  | high
WO2004107052A1_emb13 | profile | Edge Profile |  |  | good | good: angle between pattern sidewall and substrate > 55° (profiler); otherwise 'bad' |  |  |  |  | edge area scanned with a profiler after prebake |  |  | high | Edge profile of the coated layer, not of an exposed pattern
WO2004107052A1_emb13 | other | Coating Defects |  |  | good | good: no coating defect observed under sodium lamp by naked eye; otherwise 'bad' |  |  |  |  | spinless coating on Cr glass, prebake 90 °C 2 min |  |  | high
WO2004107052A1_emb13 | other | viscosity | 4 | cps | [5 empty] | about |  |  |  | medium | Viscosity is a property of the solution; vocab v2 has no record-level field for it
WO2004107052A1_emb14 | other | Uniformity |  |  | good | good: max-min thickness difference < 500 Å over 10 points (nanospec); otherwise 'bad' |  |  |  |  | spinless coating on Cr glass, prebake 90 °C 2 min, nanospec at 10 points |  |  | high
WO2004107052A1_emb14 | profile | Edge Profile |  |  | good | good: angle between pattern sidewall and substrate > 55° (profiler); otherwise 'bad' |  |  |  |  | edge area scanned with a profiler after prebake |  |  | high | Edge profile of the coated layer, not of an exposed pattern
WO2004107052A1_emb14 | other | Coating Defects |  |  | good | good: no coating defect observed under sodium lamp by naked eye; otherwise 'bad' |  |  |  |  | spinless coating on Cr glass, prebake 90 °C 2 min |  |  | high
WO2004107052A1_emb14 | other | viscosity | 4 | cps | [5 empty] | about |  |  |  | medium | Viscosity is a property of the solution; vocab v2 has no record-level field for it
WO2004107052A1_emb15 | other | Uniformity |  |  | good | good: max-min thickness difference < 500 Å over 10 points (nanospec); otherwise 'bad' |  |  |  |  | spinless coating on Cr glass, prebake 90 °C 2 min, nanospec at 10 points |  |  | high
WO2004107052A1_emb15 | profile | Edge Profile |  |  | good | good: angle between pattern sidewall and substrate > 55° (profiler); otherwise 'bad' |  |  |  |  | edge area scanned with a profiler after prebake |  |  | high | Edge profile of the coated layer, not of an exposed pattern
WO2004107052A1_emb15 | other | Coating Defects |  |  | good | good: no coating defect observed under sodium lamp by naked eye; otherwise 'bad' |  |  |  |  | spinless coating on Cr glass, prebake 90 °C 2 min |  |  | high
WO2004107052A1_emb15 | other | viscosity | 4 | cps | [5 empty] | about |  |  |  | medium | Viscosity is a property of the solution; vocab v2 has no record-level field for it
WO2004107052A1_emb16 | other | Uniformity |  |  | good | good: max-min thickness difference < 500 Å over 10 points (nanospec); otherwise 'bad' |  |  |  |  | spinless coating on Cr glass, prebake 90 °C 2 min, nanospec at 10 points |  |  | high
WO2004107052A1_emb16 | profile | Edge Profile |  |  | good | good: angle between pattern sidewall and substrate > 55° (profiler); otherwise 'bad' |  |  |  |  | edge area scanned with a profiler after prebake |  |  | high | Edge profile of the coated layer, not of an exposed pattern
WO2004107052A1_emb16 | other | Coating Defects |  |  | good | good: no coating defect observed under sodium lamp by naked eye; otherwise 'bad' |  |  |  |  | spinless coating on Cr glass, prebake 90 °C 2 min |  |  | high
WO2004107052A1_emb16 | other | viscosity | 4 | cps | [5 empty] | about |  |  |  | medium | Viscosity is a property of the solution; vocab v2 has no record-level field for it
WO2004107052A1_emb17 | other | Uniformity |  |  | good | good: max-min thickness difference < 500 Å over 10 points (nanospec); otherwise 'bad' |  |  |  |  | spinless coating on Cr glass, prebake 90 °C 2 min, nanospec at 10 points |  |  | high
WO2004107052A1_emb17 | profile | Edge Profile |  |  | good | good: angle between pattern sidewall and substrate > 55° (profiler); otherwise 'bad' |  |  |  |  | edge area scanned with a profiler after prebake |  |  | high | Edge profile of the coated layer, not of an exposed pattern
WO2004107052A1_emb17 | other | Coating Defects |  |  | good | good: no coating defect observed under sodium lamp by naked eye; otherwise 'bad' |  |  |  |  | spinless coating on Cr glass, prebake 90 °C 2 min |  |  | high
WO2004107052A1_emb17 | other | viscosity | 4 | cps | [5 empty] | about |  |  |  | medium | Viscosity is a property of the solution; vocab v2 has no record-level field for it
WO2004107052A1_emb18 | other | Uniformity |  |  | good | good: max-min thickness difference < 500 Å over 10 points (nanospec); otherwise 'bad' |  |  |  |  | spinless coating on Cr glass, prebake 90 °C 2 min, nanospec at 10 points |  |  | high
WO2004107052A1_emb18 | profile | Edge Profile |  |  | good | good: angle between pattern sidewall and substrate > 55° (profiler); otherwise 'bad' |  |  |  |  | edge area scanned with a profiler after prebake |  |  | high | Edge profile of the coated layer, not of an exposed pattern
WO2004107052A1_emb18 | other | Coating Defects |  |  | good | good: no coating defect observed under sodium lamp by naked eye; otherwise 'bad' |  |  |  |  | spinless coating on Cr glass, prebake 90 °C 2 min |  |  | high
WO2004107052A1_emb18 | other | viscosity | 4 | cps | [5 empty] | about |  |  |  | medium | Viscosity is a property of the solution; vocab v2 has no record-level field for it
WO2004107052A1_emb19 | other | Uniformity |  |  | good | good: max-min thickness difference < 500 Å over 10 points (nanospec); otherwise 'bad' |  |  |  |  | spinless coating on Cr glass, prebake 90 °C 2 min, nanospec at 10 points |  |  | high
WO2004107052A1_emb19 | profile | Edge Profile |  |  | good | good: angle between pattern sidewall and substrate > 55° (profiler); otherwise 'bad' |  |  |  |  | edge area scanned with a profiler after prebake |  |  | high | Edge profile of the coated layer, not of an exposed pattern
WO2004107052A1_emb19 | other | Coating Defects |  |  | good | good: no coating defect observed under sodium lamp by naked eye; otherwise 'bad' |  |  |  |  | spinless coating on Cr glass, prebake 90 °C 2 min |  |  | high
WO2004107052A1_emb19 | other | viscosity | 4 | cps | [5 empty] | about |  |  |  | medium | Viscosity is a property of the solution; vocab v2 has no record-level field for it
WO2004107052A1_emb20 | other | Uniformity |  |  | good | good: max-min thickness difference < 500 Å over 10 points (nanospec); otherwise 'bad' |  |  |  |  | spinless coating on Cr glass, prebake 90 °C 2 min, nanospec at 10 points |  |  | high
WO2004107052A1_emb20 | profile | Edge Profile |  |  | good | good: angle between pattern sidewall and substrate > 55° (profiler); otherwise 'bad' |  |  |  |  | edge area scanned with a profiler after prebake |  |  | high | Edge profile of the coated layer, not of an exposed pattern
WO2004107052A1_emb20 | other | Coating defects |  |  | good | good: no coating defect observed under sodium lamp by naked eye; otherwise 'bad' |  |  |  |  | spinless coating on Cr glass, prebake 90 °C 2 min |  |  | high
WO2004107052A1_emb20 | other | viscosity | 4 | cps | [5 empty] | about |  |  |  | medium | Viscosity is a property of the solution; vocab v2 has no record-level field for it
WO2004107052A1_emb21 | other | Uniformity |  |  | good | good: max-min thickness difference < 500 Å over 10 points (nanospec); otherwise 'bad' |  |  |  |  | spinless coating on Cr glass, prebake 90 °C 2 min, nanospec at 10 points |  |  | high
WO2004107052A1_emb21 | profile | Edge Profile |  |  | good | good: angle between pattern sidewall and substrate > 55° (profiler); otherwise 'bad' |  |  |  |  | edge area scanned with a profiler after prebake |  |  | high | Edge profile of the coated layer, not of an exposed pattern
WO2004107052A1_emb21 | other | Coating defects |  |  | Good | good: no coating defect observed under sodium lamp by naked eye; otherwise 'bad' |  |  |  |  | spinless coating on Cr glass, prebake 90 °C 2 min |  |  | high
WO2004107052A1_emb21 | other | viscosity | 4 | cps | [5 empty] | about |  |  |  | medium | Viscosity is a property of the solution; vocab v2 has no record-level field for it
WO2004107052A1_emb22 | other | Uniformity |  |  | good | good: max-min thickness difference < 500 Å over 10 points (nanospec); otherwise 'bad' |  |  |  |  | spinless coating on Cr glass, prebake 90 °C 2 min, nanospec at 10 points |  |  | high
WO2004107052A1_emb22 | profile | Edge Profile |  |  | good | good: angle between pattern sidewall and substrate > 55° (profiler); otherwise 'bad' |  |  |  |  | edge area scanned with a profiler after prebake |  |  | high | Edge profile of the coated layer, not of an exposed pattern
WO2004107052A1_emb22 | other | Coating defects |  |  | good | good: no coating defect observed under sodium lamp by naked eye; otherwise 'bad' |  |  |  |  | spinless coating on Cr glass, prebake 90 °C 2 min |  |  | high
WO2004107052A1_emb22 | other | viscosity | 4 | cps | [5 empty] | about |  |  |  | medium | Viscosity is a property of the solution; vocab v2 has no record-level field for it
WO2004107052A1_emb23 | other | Uniformity |  |  | good | good: max-min thickness difference < 500 Å over 10 points (nanospec); otherwise 'bad' |  |  |  |  | spinless coating on Cr glass, prebake 90 °C 2 min, nanospec at 10 points |  |  | high
WO2004107052A1_emb23 | profile | Edge Profile |  |  | good | good: angle between pattern sidewall and substrate > 55° (profiler); otherwise 'bad' |  |  |  |  | edge area scanned with a profiler after prebake |  |  | high | Edge profile of the coated layer, not of an exposed pattern
WO2004107052A1_emb23 | other | Coating defects |  |  | good | good: no coating defect observed under sodium lamp by naked eye; otherwise 'bad' |  |  |  |  | spinless coating on Cr glass, prebake 90 °C 2 min |  |  | high
WO2004107052A1_emb23 | other | viscosity | 4 | cps | [5 empty] | about |  |  |  | medium | Viscosity is a property of the solution; vocab v2 has no record-level field for it
WO2004107052A1_emb24 | other | Uniformity |  |  | good | good: max-min thickness difference < 500 Å over 10 points (nanospec); otherwise 'bad' |  |  |  |  | spinless coating on Cr glass, prebake 90 °C 2 min, nanospec at 10 points |  |  | high
WO2004107052A1_emb24 | profile | Edge Profile |  |  | good | good: angle between pattern sidewall and substrate > 55° (profiler); otherwise 'bad' |  |  |  |  | edge area scanned with a profiler after prebake |  |  | high | Edge profile of the coated layer, not of an exposed pattern
WO2004107052A1_emb24 | other | Coating defects |  |  | good | good: no coating defect observed under sodium lamp by naked eye; otherwise 'bad' |  |  |  |  | spinless coating on Cr glass, prebake 90 °C 2 min |  |  | high
WO2004107052A1_emb24 | other | viscosity | 4 | cps | [5 empty] | about |  |  |  | medium | Viscosity is a property of the solution; vocab v2 has no record-level field for it
WO2004107052A1_emb25 | other | Uniformity |  |  | good | good: max-min thickness difference < 500 Å over 10 points (nanospec); otherwise 'bad' |  |  |  |  | spinless coating on Cr glass, prebake 90 °C 2 min, nanospec at 10 points |  |  | high
WO2004107052A1_emb25 | profile | Edge Profile |  |  | good | good: angle between pattern sidewall and substrate > 55° (profiler); otherwise 'bad' |  |  |  |  | edge area scanned with a profiler after prebake |  |  | high | Edge profile of the coated layer, not of an exposed pattern
WO2004107052A1_emb25 | other | Coating defects |  |  | good | good: no coating defect observed under sodium lamp by naked eye; otherwise 'bad' |  |  |  |  | spinless coating on Cr glass, prebake 90 °C 2 min |  |  | high
WO2004107052A1_emb25 | other | viscosity | 4 | cps | [5 empty] | about |  |  |  | medium | Viscosity is a property of the solution; vocab v2 has no record-level field for it
WO2004107052A1_emb26 | other | Uniformity |  |  | good | good: max-min thickness difference < 500 Å over 10 points (nanospec); otherwise 'bad' |  |  |  |  | spinless coating on Cr glass, prebake 90 °C 2 min, nanospec at 10 points |  |  | high
WO2004107052A1_emb26 | profile | Edge Profile |  |  | good | good: angle between pattern sidewall and substrate > 55° (profiler); otherwise 'bad' |  |  |  |  | edge area scanned with a profiler after prebake |  |  | high | Edge profile of the coated layer, not of an exposed pattern
WO2004107052A1_emb26 | other | Coating defects |  |  | good | good: no coating defect observed under sodium lamp by naked eye; otherwise 'bad' |  |  |  |  | spinless coating on Cr glass, prebake 90 °C 2 min |  |  | high
WO2004107052A1_emb26 | other | viscosity | 4 | cps | [5 empty] | about |  |  |  | medium | Viscosity is a property of the solution; vocab v2 has no record-level field for it
WO2004107052A1_emb27 | other | Uniformity |  |  | good | good: max-min thickness difference < 500 Å over 10 points (nanospec); otherwise 'bad' |  |  |  |  | spinless coating on Cr glass, prebake 90 °C 2 min, nanospec at 10 points |  |  | high
WO2004107052A1_emb27 | profile | Edge Profile |  |  | good | good: angle between pattern sidewall and substrate > 55° (profiler); otherwise 'bad' |  |  |  |  | edge area scanned with a profiler after prebake |  |  | high | Edge profile of the coated layer, not of an exposed pattern
WO2004107052A1_emb27 | other | Coating defects |  |  | good | good: no coating defect observed under sodium lamp by naked eye; otherwise 'bad' |  |  |  |  | spinless coating on Cr glass, prebake 90 °C 2 min |  |  | high
WO2004107052A1_emb27 | other | viscosity | 4 | cps | [5 empty] | about |  |  |  | medium | Viscosity is a property of the solution; vocab v2 has no record-level field for it
WO2004107052A1_emb28 | other | Uniformity |  |  | good | good: max-min thickness difference < 500 Å over 10 points (nanospec); otherwise 'bad' |  |  |  |  | spinless coating on Cr glass, prebake 90 °C 2 min, nanospec at 10 points |  |  | high
WO2004107052A1_emb28 | profile | Edge Profile |  |  | good | good: angle between pattern sidewall and substrate > 55° (profiler); otherwise 'bad' |  |  |  |  | edge area scanned with a profiler after prebake |  |  | high | Edge profile of the coated layer, not of an exposed pattern
WO2004107052A1_emb28 | other | Coating defects |  |  | good | good: no coating defect observed under sodium lamp by naked eye; otherwise 'bad' |  |  |  |  | spinless coating on Cr glass, prebake 90 °C 2 min |  |  | high
WO2004107052A1_emb28 | other | viscosity | 4 | cps | [5 empty] | about |  |  |  | medium | Viscosity is a property of the solution; vocab v2 has no record-level field for it
WO2004107052A1_emb29 | other | Uniformity |  |  | good | good: max-min thickness difference < 500 Å over 10 points (nanospec); otherwise 'bad' |  |  |  |  | spinless coating on Cr glass, prebake 90 °C 2 min, nanospec at 10 points |  |  | high
WO2004107052A1_emb29 | profile | Edge Profile |  |  | good | good: angle between pattern sidewall and substrate > 55° (profiler); otherwise 'bad' |  |  |  |  | edge area scanned with a profiler after prebake |  |  | high | Edge profile of the coated layer, not of an exposed pattern
WO2004107052A1_emb29 | other | Coating defects |  |  | good | good: no coating defect observed under sodium lamp by naked eye; otherwise 'bad' |  |  |  |  | spinless coating on Cr glass, prebake 90 °C 2 min |  |  | high
WO2004107052A1_emb29 | other | viscosity | 4 | cps | [5 empty] | about |  |  |  | medium | Viscosity is a property of the solution; vocab v2 has no record-level field for it
WO2004107052A1_emb30 | other | Uniformity |  |  | good | good: max-min thickness difference < 500 Å over 10 points (nanospec); otherwise 'bad' |  |  |  |  | spinless coating on Cr glass, prebake 90 °C 2 min, nanospec at 10 points |  |  | high
WO2004107052A1_emb30 | profile | Edge Profile |  |  | good | good: angle between pattern sidewall and substrate > 55° (profiler); otherwise 'bad' |  |  |  |  | edge area scanned with a profiler after prebake |  |  | high | Edge profile of the coated layer, not of an exposed pattern
WO2004107052A1_emb30 | other | Coating defects |  |  | good | good: no coating defect observed under sodium lamp by naked eye; otherwise 'bad' |  |  |  |  | spinless coating on Cr glass, prebake 90 °C 2 min |  |  | high
WO2004107052A1_emb30 | other | viscosity | 4 | cps | [5 empty] | about |  |  |  | medium | Viscosity is a property of the solution; vocab v2 has no record-level field for it
WO2004107052A1_emb31 | other | Uniformity |  |  | good | good: max-min thickness difference < 500 Å over 10 points (nanospec); otherwise 'bad' |  |  |  |  | spinless coating on Cr glass, prebake 90 °C 2 min, nanospec at 10 points |  |  | high
WO2004107052A1_emb31 | profile | Edge Profile |  |  | good | good: angle between pattern sidewall and substrate > 55° (profiler); otherwise 'bad' |  |  |  |  | edge area scanned with a profiler after prebake |  |  | high | Edge profile of the coated layer, not of an exposed pattern
WO2004107052A1_emb31 | other | Coating defects |  |  | good | good: no coating defect observed under sodium lamp by naked eye; otherwise 'bad' |  |  |  |  | spinless coating on Cr glass, prebake 90 °C 2 min |  |  | high
WO2004107052A1_emb31 | other | viscosity | 4 | cps | [5 empty] | about |  |  |  | medium | Viscosity is a property of the solution; vocab v2 has no record-level field for it
WO2004107052A1_emb32 | other | Uniformity |  |  | good | good: max-min thickness difference < 500 Å over 10 points (nanospec); otherwise 'bad' |  |  |  |  | spinless coating on Cr glass, prebake 90 °C 2 min, nanospec at 10 points |  |  | high
WO2004107052A1_emb32 | profile | Edge Profile |  |  | good | good: angle between pattern sidewall and substrate > 55° (profiler); otherwise 'bad' |  |  |  |  | edge area scanned with a profiler after prebake |  |  | high | Edge profile of the coated layer, not of an exposed pattern
WO2004107052A1_emb32 | other | Coating defects |  |  | good | good: no coating defect observed under sodium lamp by naked eye; otherwise 'bad' |  |  |  |  | spinless coating on Cr glass, prebake 90 °C 2 min |  |  | high
WO2004107052A1_emb32 | other | viscosity | 4 | cps | [5 empty] | about |  |  |  | medium | Viscosity is a property of the solution; vocab v2 has no record-level field for it
WO2004107052A1_emb33 | other | Uniformity |  |  | good | good: max-min thickness difference < 500 Å over 10 points (nanospec); otherwise 'bad' |  |  |  |  | spinless coating on Cr glass, prebake 90 °C 2 min, nanospec at 10 points |  |  | high
WO2004107052A1_emb33 | profile | Edge Profile |  |  | good | good: angle between pattern sidewall and substrate > 55° (profiler); otherwise 'bad' |  |  |  |  | edge area scanned with a profiler after prebake |  |  | high | Edge profile of the coated layer, not of an exposed pattern
WO2004107052A1_emb33 | other | Coating defects |  |  | good | good: no coating defect observed under sodium lamp by naked eye; otherwise 'bad' |  |  |  |  | spinless coating on Cr glass, prebake 90 °C 2 min |  |  | high
WO2004107052A1_emb33 | other | viscosity | 4 | cps | [5 empty] | about |  |  |  | medium | Viscosity is a property of the solution; vocab v2 has no record-level field for it
WO2004107052A1_emb34 | other | Uniformity |  |  | good | good: max-min thickness difference < 500 Å over 10 points (nanospec); otherwise 'bad' |  |  |  |  | spinless coating on Cr glass, prebake 90 °C 2 min, nanospec at 10 points |  |  | high
WO2004107052A1_emb34 | profile | Edge Profile |  |  | good | good: angle between pattern sidewall and substrate > 55° (profiler); otherwise 'bad' |  |  |  |  | edge area scanned with a profiler after prebake |  |  | high | Edge profile of the coated layer, not of an exposed pattern
WO2004107052A1_emb34 | other | Coating defects |  |  | good | good: no coating defect observed under sodium lamp by naked eye; otherwise 'bad' |  |  |  |  | spinless coating on Cr glass, prebake 90 °C 2 min |  |  | high
WO2004107052A1_emb34 | other | viscosity | 4 | cps | [5 empty] | about |  |  |  | medium | Viscosity is a property of the solution; vocab v2 has no record-level field for it
WO2004107052A1_emb35 | other | Uniformity |  |  | good | good: max-min thickness difference < 500 Å over 10 points (nanospec); otherwise 'bad' |  |  |  |  | spinless coating on Cr glass, prebake 90 °C 2 min, nanospec at 10 points |  |  | high
WO2004107052A1_emb35 | profile | Edge Profile |  |  | good | good: angle between pattern sidewall and substrate > 55° (profiler); otherwise 'bad' |  |  |  |  | edge area scanned with a profiler after prebake |  |  | high | Edge profile of the coated layer, not of an exposed pattern
WO2004107052A1_emb35 | other | Coating defects |  |  | good | good: no coating defect observed under sodium lamp by naked eye; otherwise 'bad' |  |  |  |  | spinless coating on Cr glass, prebake 90 °C 2 min |  |  | high
WO2004107052A1_emb35 | other | viscosity | 4 | cps | [5 empty] | about |  |  |  | medium | Viscosity is a property of the solution; vocab v2 has no record-level field for it
WO2004107052A1_emb36 | other | Uniformity |  |  | good | good: max-min thickness difference < 500 Å over 10 points (nanospec); otherwise 'bad' |  |  |  |  | spinless coating on Cr glass, prebake 90 °C 2 min, nanospec at 10 points |  |  | high
WO2004107052A1_emb36 | profile | Edge Profile |  |  | good | good: angle between pattern sidewall and substrate > 55° (profiler); otherwise 'bad' |  |  |  |  | edge area scanned with a profiler after prebake |  |  | high | Edge profile of the coated layer, not of an exposed pattern
WO2004107052A1_emb36 | other | Coating defects |  |  | good | good: no coating defect observed under sodium lamp by naked eye; otherwise 'bad' |  |  |  |  | spinless coating on Cr glass, prebake 90 °C 2 min |  |  | high
WO2004107052A1_emb36 | other | viscosity | 4 | cps | [5 empty] | about |  |  |  | medium | Viscosity is a property of the solution; vocab v2 has no record-level field for it
WO2004107052A1_emb37 | other | Uniformity |  |  | good | good: max-min thickness difference < 500 Å over 10 points (nanospec); otherwise 'bad' |  |  |  |  | spinless coating on Cr glass, prebake 90 °C 2 min, nanospec at 10 points |  |  | high
WO2004107052A1_emb37 | profile | Edge Profile |  |  | good | good: angle between pattern sidewall and substrate > 55° (profiler); otherwise 'bad' |  |  |  |  | edge area scanned with a profiler after prebake |  |  | high | Edge profile of the coated layer, not of an exposed pattern
WO2004107052A1_emb37 | other | Coating defects |  |  | good | good: no coating defect observed under sodium lamp by naked eye; otherwise 'bad' |  |  |  |  | spinless coating on Cr glass, prebake 90 °C 2 min |  |  | high
WO2004107052A1_emb37 | other | viscosity | 4 | cps | [5 empty] | about |  |  |  | medium | Viscosity is a property of the solution; vocab v2 has no record-level field for it
WO2004107052A1_emb38 | other | Uniformity |  |  | good | good: max-min thickness difference < 500 Å over 10 points (nanospec); otherwise 'bad' |  |  |  |  | spinless coating on Cr glass, prebake 90 °C 2 min, nanospec at 10 points |  |  | high
WO2004107052A1_emb38 | profile | Edge Profile |  |  | good | good: angle between pattern sidewall and substrate > 55° (profiler); otherwise 'bad' |  |  |  |  | edge area scanned with a profiler after prebake |  |  | high | Edge profile of the coated layer, not of an exposed pattern
WO2004107052A1_emb38 | other | Coating defects |  |  | good | good: no coating defect observed under sodium lamp by naked eye; otherwise 'bad' |  |  |  |  | spinless coating on Cr glass, prebake 90 °C 2 min |  |  | high
WO2004107052A1_emb38 | other | viscosity | 4 | cps | [5 empty] | about |  |  |  | medium | Viscosity is a property of the solution; vocab v2 has no record-level field for it
WO2004107052A1_emb39 | other | Uniformity |  |  | good | good: max-min thickness difference < 500 Å over 10 points (nanospec); otherwise 'bad' |  |  |  |  | spinless coating on Cr glass, prebake 90 °C 2 min, nanospec at 10 points |  |  | high
WO2004107052A1_emb39 | profile | Edge Profile |  |  | good | good: angle between pattern sidewall and substrate > 55° (profiler); otherwise 'bad' |  |  |  |  | edge area scanned with a profiler after prebake |  |  | high | Edge profile of the coated layer, not of an exposed pattern
WO2004107052A1_emb39 | other | Coating defects |  |  | good | good: no coating defect observed under sodium lamp by naked eye; otherwise 'bad' |  |  |  |  | spinless coating on Cr glass, prebake 90 °C 2 min |  |  | high
WO2004107052A1_emb39 | other | viscosity | 4 | cps | [5 empty] | about |  |  |  | medium | Viscosity is a property of the solution; vocab v2 has no record-level field for it
WO2004107052A1_emb40 | other | Uniformity |  |  | good | good: max-min thickness difference < 500 Å over 10 points (nanospec); otherwise 'bad' |  |  |  |  | spinless coating on Cr glass, prebake 90 °C 2 min, nanospec at 10 points |  |  | high
WO2004107052A1_emb40 | profile | Edge Profile |  |  | good | good: angle between pattern sidewall and substrate > 55° (profiler); otherwise 'bad' |  |  |  |  | edge area scanned with a profiler after prebake |  |  | high | Edge profile of the coated layer, not of an exposed pattern
WO2004107052A1_emb40 | other | Coating defects |  |  | good | good: no coating defect observed under sodium lamp by naked eye; otherwise 'bad' |  |  |  |  | spinless coating on Cr glass, prebake 90 °C 2 min |  |  | high
WO2004107052A1_emb40 | other | viscosity | 4 | cps | [5 empty] | about |  |  |  | medium | Viscosity is a property of the solution; vocab v2 has no record-level field for it
WO2004107052A1_emb41 | other | Uniformity |  |  | good | good: max-min thickness difference < 500 Å over 10 points (nanospec); otherwise 'bad' |  |  |  |  | spinless coating on Cr glass, prebake 90 °C 2 min, nanospec at 10 points |  |  | high
WO2004107052A1_emb41 | profile | Edge Profile |  |  | good | good: angle between pattern sidewall and substrate > 55° (profiler); otherwise 'bad' |  |  |  |  | edge area scanned with a profiler after prebake |  |  | high | Edge profile of the coated layer, not of an exposed pattern
WO2004107052A1_emb41 | other | Coating defects |  |  | good | good: no coating defect observed under sodium lamp by naked eye; otherwise 'bad' |  |  |  |  | spinless coating on Cr glass, prebake 90 °C 2 min |  |  | high
WO2004107052A1_emb41 | other | viscosity | 4 | cps | [5 empty] | about |  |  |  | medium | Viscosity is a property of the solution; vocab v2 has no record-level field for it
WO2004107052A1_emb42 | other | Uniformity |  |  | good | good: max-min thickness difference < 500 Å over 10 points (nanospec); otherwise 'bad' |  |  |  |  | spinless coating on Cr glass, prebake 90 °C 2 min, nanospec at 10 points |  |  | high
WO2004107052A1_emb42 | profile | Edge Profile |  |  | good | good: angle between pattern sidewall and substrate > 55° (profiler); otherwise 'bad' |  |  |  |  | edge area scanned with a profiler after prebake |  |  | high | Edge profile of the coated layer, not of an exposed pattern
WO2004107052A1_emb42 | other | Coating defects |  |  | good | good: no coating defect observed under sodium lamp by naked eye; otherwise 'bad' |  |  |  |  | spinless coating on Cr glass, prebake 90 °C 2 min |  |  | high
WO2004107052A1_emb42 | other | viscosity | 4 | cps | [5 empty] | about |  |  |  | medium | Viscosity is a property of the solution; vocab v2 has no record-level field for it
WO2004107052A1_emb43 | other | Uniformity |  |  | good | good: max-min thickness difference < 500 Å over 10 points (nanospec); otherwise 'bad' |  |  |  |  | spinless coating on Cr glass, prebake 90 °C 2 min, nanospec at 10 points |  |  | high
WO2004107052A1_emb43 | profile | Edge Profile |  |  | good | good: angle between pattern sidewall and substrate > 55° (profiler); otherwise 'bad' |  |  |  |  | edge area scanned with a profiler after prebake |  |  | high | Edge profile of the coated layer, not of an exposed pattern
WO2004107052A1_emb43 | other | Coating defects |  |  | good | good: no coating defect observed under sodium lamp by naked eye; otherwise 'bad' |  |  |  |  | spinless coating on Cr glass, prebake 90 °C 2 min |  |  | high
WO2004107052A1_emb43 | other | viscosity | 4 | cps | [5 empty] | about |  |  |  | medium | Viscosity is a property of the solution; vocab v2 has no record-level field for it
WO2004107052A1_emb44 | other | Uniformity |  |  | good | good: max-min thickness difference < 500 Å over 10 points (nanospec); otherwise 'bad' |  |  |  |  | spinless coating on Cr glass, prebake 90 °C 2 min, nanospec at 10 points |  |  | high
WO2004107052A1_emb44 | profile | Edge Profile |  |  | good | good: angle between pattern sidewall and substrate > 55° (profiler); otherwise 'bad' |  |  |  |  | edge area scanned with a profiler after prebake |  |  | high | Edge profile of the coated layer, not of an exposed pattern
WO2004107052A1_emb44 | other | Coating defects |  |  | good | good: no coating defect observed under sodium lamp by naked eye; otherwise 'bad' |  |  |  |  | spinless coating on Cr glass, prebake 90 °C 2 min |  |  | high
WO2004107052A1_emb44 | other | viscosity | 4 | cps | [5 empty] | about |  |  |  | medium | Viscosity is a property of the solution; vocab v2 has no record-level field for it
WO2004107052A1_emb45 | other | Uniformity |  |  | good | good: max-min thickness difference < 500 Å over 10 points (nanospec); otherwise 'bad' |  |  |  |  | spinless coating on Cr glass, prebake 90 °C 2 min, nanospec at 10 points |  |  | high
WO2004107052A1_emb45 | profile | Edge Profile |  |  | good | good: angle between pattern sidewall and substrate > 55° (profiler); otherwise 'bad' |  |  |  |  | edge area scanned with a profiler after prebake |  |  | high | Edge profile of the coated layer, not of an exposed pattern
WO2004107052A1_emb45 | other | Coating defects |  |  | good | good: no coating defect observed under sodium lamp by naked eye; otherwise 'bad' |  |  |  |  | spinless coating on Cr glass, prebake 90 °C 2 min |  |  | high
WO2004107052A1_emb45 | other | viscosity | 4 | cps | [5 empty] | about |  |  |  | medium | Viscosity is a property of the solution; vocab v2 has no record-level field for it
WO2004107052A1_emb46 | other | Uniformity |  |  | good | good: max-min thickness difference < 500 Å over 10 points (nanospec); otherwise 'bad' |  |  |  |  | spinless coating on Cr glass, prebake 90 °C 2 min, nanospec at 10 points |  |  | high
WO2004107052A1_emb46 | profile | Edge Profile |  |  | good | good: angle between pattern sidewall and substrate > 55° (profiler); otherwise 'bad' |  |  |  |  | edge area scanned with a profiler after prebake |  |  | high | Edge profile of the coated layer, not of an exposed pattern
WO2004107052A1_emb46 | other | Coating defects |  |  | good | good: no coating defect observed under sodium lamp by naked eye; otherwise 'bad' |  |  |  |  | spinless coating on Cr glass, prebake 90 °C 2 min |  |  | high
WO2004107052A1_emb46 | other | viscosity | 4 | cps | [5 empty] | about |  |  |  | medium | Viscosity is a property of the solution; vocab v2 has no record-level field for it
WO2004107052A1_emb47 | other | Uniformity |  |  | good | good: max-min thickness difference < 500 Å over 10 points (nanospec); otherwise 'bad' |  |  |  |  | spinless coating on Cr glass, prebake 90 °C 2 min, nanospec at 10 points |  |  | high
WO2004107052A1_emb47 | profile | Edge Profile |  |  | good | good: angle between pattern sidewall and substrate > 55° (profiler); otherwise 'bad' |  |  |  |  | edge area scanned with a profiler after prebake |  |  | high | Edge profile of the coated layer, not of an exposed pattern
WO2004107052A1_emb47 | other | Coating defects |  |  | good | good: no coating defect observed under sodium lamp by naked eye; otherwise 'bad' |  |  |  |  | spinless coating on Cr glass, prebake 90 °C 2 min |  |  | high
WO2004107052A1_emb47 | other | viscosity | 4 | cps | [5 empty] | about |  |  |  | medium | Viscosity is a property of the solution; vocab v2 has no record-level field for it
WO2004107052A1_emb48 | other | Uniformity |  |  | good | good: max-min thickness difference < 500 Å over 10 points (nanospec); otherwise 'bad' |  |  |  |  | spinless coating on Cr glass, prebake 90 °C 2 min, nanospec at 10 points |  |  | high
WO2004107052A1_emb48 | profile | Edge Profile |  |  | good | good: angle between pattern sidewall and substrate > 55° (profiler); otherwise 'bad' |  |  |  |  | edge area scanned with a profiler after prebake |  |  | high | Edge profile of the coated layer, not of an exposed pattern
WO2004107052A1_emb48 | other | Coating defects |  |  | good | good: no coating defect observed under sodium lamp by naked eye; otherwise 'bad' |  |  |  |  | spinless coating on Cr glass, prebake 90 °C 2 min |  |  | high
WO2004107052A1_emb48 | other | viscosity | 4 | cps | [5 empty] | about |  |  |  | medium | Viscosity is a property of the solution; vocab v2 has no record-level field for it
WO2004107052A1_emb49 | other | Uniformity |  |  | good | good: max-min thickness difference < 500 Å over 10 points (nanospec); otherwise 'bad' |  |  |  |  | spinless coating on Cr glass, prebake 90 °C 2 min, nanospec at 10 points |  |  | high
WO2004107052A1_emb49 | profile | Edge Profile |  |  | good | good: angle between pattern sidewall and substrate > 55° (profiler); otherwise 'bad' |  |  |  |  | edge area scanned with a profiler after prebake |  |  | high | Edge profile of the coated layer, not of an exposed pattern
WO2004107052A1_emb49 | other | Coating defects |  |  | good | good: no coating defect observed under sodium lamp by naked eye; otherwise 'bad' |  |  |  |  | spinless coating on Cr glass, prebake 90 °C 2 min |  |  | high
WO2004107052A1_emb49 | other | viscosity | 4 | cps | [5 empty] | about |  |  |  | medium | Viscosity is a property of the solution; vocab v2 has no record-level field for it
WO2004107052A1_emb50 | other | Uniformity |  |  | good | good: max-min thickness difference < 500 Å over 10 points (nanospec); otherwise 'bad' |  |  |  |  | spinless coating on Cr glass, prebake 90 °C 2 min, nanospec at 10 points |  |  | high
WO2004107052A1_emb50 | profile | Edge Profile |  |  | good | good: angle between pattern sidewall and substrate > 55° (profiler); otherwise 'bad' |  |  |  |  | edge area scanned with a profiler after prebake |  |  | high | Edge profile of the coated layer, not of an exposed pattern
WO2004107052A1_emb50 | other | Coating defects |  |  | good | good: no coating defect observed under sodium lamp by naked eye; otherwise 'bad' |  |  |  |  | spinless coating on Cr glass, prebake 90 °C 2 min |  |  | high
WO2004107052A1_emb50 | other | viscosity | 4 | cps | [5 empty] | about |  |  |  | medium | Viscosity is a property of the solution; vocab v2 has no record-level field for it
WO2004107052A1_emb51 | other | Uniformity |  |  | good | good: max-min thickness difference < 500 Å over 10 points (nanospec); otherwise 'bad' |  |  |  |  | spinless coating on Cr glass, prebake 90 °C 2 min, nanospec at 10 points |  |  | high
WO2004107052A1_emb51 | profile | Edge Profile |  |  | good | good: angle between pattern sidewall and substrate > 55° (profiler); otherwise 'bad' |  |  |  |  | edge area scanned with a profiler after prebake |  |  | high | Edge profile of the coated layer, not of an exposed pattern
WO2004107052A1_emb51 | other | Coating defects |  |  | good | good: no coating defect observed under sodium lamp by naked eye; otherwise 'bad' |  |  |  |  | spinless coating on Cr glass, prebake 90 °C 2 min |  |  | high
WO2004107052A1_emb51 | other | viscosity | 4 | cps | [5 empty] | about |  |  |  | medium | Viscosity is a property of the solution; vocab v2 has no record-level field for it
CN120370628A_ex21 | resolution_min_cd_nm | resolution ... can reach 1.5 µm at maximum | 1500 | nm | [5 empty] | group statement for Examples 21-32 under mask patterning; per-example values are in Table 2, which is missing from the source copy |  |  |  | low
CN120370628A_ex21 | adhesion | good adhesion |  |  | good (group statement for Examples 21-32) | cross-cut area lost <=5% / >5-15% / >15-35% (BYK cross-cut tester, GB/T 9286-2021, 3M 610 tape); grade symbols not legible in source copy | [7 empty] | medium
CN120370628A_ex21 | other | edge roughness |  |  | good (group statement for Examples 21-32) | CD loss <=0.5 µm smooth edge / <=0.5 µm small burrs / <=1.0 µm slightly deformed / <=1.5 µm deformed (crystal phase microscope, 5 µm pattern); grade symbols not legible |  |  |  |  | actual vs theoretical length of 5 µm pattern |  |  | medium | Graded by CD loss, not LER 3σ, so not mapped to ler_3sigma_nm
CN120370628A_ex21 | other | Peeling |  |  | peeling is not generated (group statement) | [8 empty] | medium
CN120370628A_ex22 | resolution_min_cd_nm | resolution ... can reach 1.5 µm at maximum | 1500 | nm | [5 empty] | group statement for Examples 21-32 under mask patterning; per-example values are in Table 2, which is missing from the source copy |  |  |  | low
CN120370628A_ex22 | adhesion | good adhesion |  |  | good (group statement for Examples 21-32) | cross-cut area lost <=5% / >5-15% / >15-35% (BYK cross-cut tester, GB/T 9286-2021, 3M 610 tape); grade symbols not legible in source copy | [7 empty] | low
CN120370628A_ex22 | other | edge roughness |  |  | good (group statement for Examples 21-32) | CD loss <=0.5 µm smooth edge / <=0.5 µm small burrs / <=1.0 µm slightly deformed / <=1.5 µm deformed (crystal phase microscope, 5 µm pattern); grade symbols not legible |  |  |  |  | actual vs theoretical length of 5 µm pattern |  |  | low | Graded by CD loss, not LER 3σ, so not mapped to ler_3sigma_nm
CN120370628A_ex22 | other | Peeling |  |  | peeling is not generated (group statement) | [8 empty] | low
CN120370628A_ex23 | resolution_min_cd_nm | resolution ... can reach 1.5 µm at maximum | 1500 | nm | [5 empty] | group statement for Examples 21-32 under mask patterning; per-example values are in Table 2, which is missing from the source copy |  |  |  | low
CN120370628A_ex23 | adhesion | good adhesion |  |  | good (group statement for Examples 21-32) | cross-cut area lost <=5% / >5-15% / >15-35% (BYK cross-cut tester, GB/T 9286-2021, 3M 610 tape); grade symbols not legible in source copy | [7 empty] | low
CN120370628A_ex23 | other | edge roughness |  |  | good (group statement for Examples 21-32) | CD loss <=0.5 µm smooth edge / <=0.5 µm small burrs / <=1.0 µm slightly deformed / <=1.5 µm deformed (crystal phase microscope, 5 µm pattern); grade symbols not legible |  |  |  |  | actual vs theoretical length of 5 µm pattern |  |  | low | Graded by CD loss, not LER 3σ, so not mapped to ler_3sigma_nm
CN120370628A_ex23 | other | Peeling |  |  | peeling is not generated (group statement) | [8 empty] | low
CN120370628A_ex24 | resolution_min_cd_nm | resolution ... can reach 1.5 µm at maximum | 1500 | nm | [5 empty] | group statement for Examples 21-32 under mask patterning; per-example values are in Table 2, which is missing from the source copy |  |  |  | low
CN120370628A_ex24 | adhesion | good adhesion |  |  | good (group statement for Examples 21-32) | cross-cut area lost <=5% / >5-15% / >15-35% (BYK cross-cut tester, GB/T 9286-2021, 3M 610 tape); grade symbols not legible in source copy | [7 empty] | low
CN120370628A_ex24 | other | edge roughness |  |  | good (group statement for Examples 21-32) | CD loss <=0.5 µm smooth edge / <=0.5 µm small burrs / <=1.0 µm slightly deformed / <=1.5 µm deformed (crystal phase microscope, 5 µm pattern); grade symbols not legible |  |  |  |  | actual vs theoretical length of 5 µm pattern |  |  | low | Graded by CD loss, not LER 3σ, so not mapped to ler_3sigma_nm
CN120370628A_ex24 | other | Peeling |  |  | peeling is not generated (group statement) | [8 empty] | low
CN120370628A_ex25 | resolution_min_cd_nm | resolution ... can reach 1.5 µm at maximum | 1500 | nm | [5 empty] | group statement for Examples 21-32 under mask patterning; per-example values are in Table 2, which is missing from the source copy |  |  |  | low
CN120370628A_ex25 | adhesion | good adhesion |  |  | good (group statement for Examples 21-32) | cross-cut area lost <=5% / >5-15% / >15-35% (BYK cross-cut tester, GB/T 9286-2021, 3M 610 tape); grade symbols not legible in source copy | [7 empty] | low
CN120370628A_ex25 | other | edge roughness |  |  | good (group statement for Examples 21-32) | CD loss <=0.5 µm smooth edge / <=0.5 µm small burrs / <=1.0 µm slightly deformed / <=1.5 µm deformed (crystal phase microscope, 5 µm pattern); grade symbols not legible |  |  |  |  | actual vs theoretical length of 5 µm pattern |  |  | low | Graded by CD loss, not LER 3σ, so not mapped to ler_3sigma_nm
CN120370628A_ex25 | other | Peeling |  |  | peeling is not generated (group statement) | [8 empty] | low
CN120370628A_ex26 | resolution_min_cd_nm | resolution ... can reach 1.5 µm at maximum | 1500 | nm | [5 empty] | group statement for Examples 21-32 under mask patterning; per-example values are in Table 2, which is missing from the source copy |  |  |  | low
CN120370628A_ex26 | adhesion | good adhesion |  |  | good (group statement for Examples 21-32) | cross-cut area lost <=5% / >5-15% / >15-35% (BYK cross-cut tester, GB/T 9286-2021, 3M 610 tape); grade symbols not legible in source copy | [7 empty] | low
CN120370628A_ex26 | other | edge roughness |  |  | good (group statement for Examples 21-32) | CD loss <=0.5 µm smooth edge / <=0.5 µm small burrs / <=1.0 µm slightly deformed / <=1.5 µm deformed (crystal phase microscope, 5 µm pattern); grade symbols not legible |  |  |  |  | actual vs theoretical length of 5 µm pattern |  |  | low | Graded by CD loss, not LER 3σ, so not mapped to ler_3sigma_nm
CN120370628A_ex26 | other | Peeling |  |  | peeling is not generated (group statement) | [8 empty] | low
CN120370628A_ex27 | resolution_min_cd_nm | resolution ... can reach 1.5 µm at maximum | 1500 | nm | [5 empty] | group statement for Examples 21-32 under mask patterning; per-example values are in Table 2, which is missing from the source copy |  |  |  | low
CN120370628A_ex27 | adhesion | good adhesion |  |  | good (group statement for Examples 21-32) | cross-cut area lost <=5% / >5-15% / >15-35% (BYK cross-cut tester, GB/T 9286-2021, 3M 610 tape); grade symbols not legible in source copy | [7 empty] | low
CN120370628A_ex27 | other | edge roughness |  |  | good (group statement for Examples 21-32) | CD loss <=0.5 µm smooth edge / <=0.5 µm small burrs / <=1.0 µm slightly deformed / <=1.5 µm deformed (crystal phase microscope, 5 µm pattern); grade symbols not legible |  |  |  |  | actual vs theoretical length of 5 µm pattern |  |  | low | Graded by CD loss, not LER 3σ, so not mapped to ler_3sigma_nm
CN120370628A_ex27 | other | Peeling |  |  | peeling is not generated (group statement) | [8 empty] | low
CN120370628A_ex28 | resolution_min_cd_nm | resolution ... can reach 1.5 µm at maximum | 1500 | nm | [5 empty] | group statement for Examples 21-32 under mask patterning; per-example values are in Table 2, which is missing from the source copy |  |  |  | low
CN120370628A_ex28 | adhesion | good adhesion |  |  | good (group statement for Examples 21-32) | cross-cut area lost <=5% / >5-15% / >15-35% (BYK cross-cut tester, GB/T 9286-2021, 3M 610 tape); grade symbols not legible in source copy | [7 empty] | low
CN120370628A_ex28 | other | edge roughness |  |  | good (group statement for Examples 21-32) | CD loss <=0.5 µm smooth edge / <=0.5 µm small burrs / <=1.0 µm slightly deformed / <=1.5 µm deformed (crystal phase microscope, 5 µm pattern); grade symbols not legible |  |  |  |  | actual vs theoretical length of 5 µm pattern |  |  | low | Graded by CD loss, not LER 3σ, so not mapped to ler_3sigma_nm
CN120370628A_ex28 | other | Peeling |  |  | peeling is not generated (group statement) | [8 empty] | low
CN120370628A_ex29 | resolution_min_cd_nm | resolution ... can reach 1.5 µm at maximum | 1500 | nm | [5 empty] | group statement for Examples 21-32 under mask patterning; per-example values are in Table 2, which is missing from the source copy |  |  |  | low
CN120370628A_ex29 | adhesion | good adhesion |  |  | good (group statement for Examples 21-32) | cross-cut area lost <=5% / >5-15% / >15-35% (BYK cross-cut tester, GB/T 9286-2021, 3M 610 tape); grade symbols not legible in source copy | [7 empty] | low
CN120370628A_ex29 | other | edge roughness |  |  | good (group statement for Examples 21-32) | CD loss <=0.5 µm smooth edge / <=0.5 µm small burrs / <=1.0 µm slightly deformed / <=1.5 µm deformed (crystal phase microscope, 5 µm pattern); grade symbols not legible |  |  |  |  | actual vs theoretical length of 5 µm pattern |  |  | low | Graded by CD loss, not LER 3σ, so not mapped to ler_3sigma_nm
CN120370628A_ex29 | other | Peeling |  |  | peeling is not generated (group statement) | [8 empty] | low
CN120370628A_ex30 | resolution_min_cd_nm | resolution ... can reach 1.5 µm at maximum | 1500 | nm | [5 empty] | group statement for Examples 21-32 under mask patterning; per-example values are in Table 2, which is missing from the source copy |  |  |  | low
CN120370628A_ex30 | adhesion | good adhesion |  |  | good (group statement for Examples 21-32) | cross-cut area lost <=5% / >5-15% / >15-35% (BYK cross-cut tester, GB/T 9286-2021, 3M 610 tape); grade symbols not legible in source copy | [7 empty] | low
CN120370628A_ex30 | other | edge roughness |  |  | good (group statement for Examples 21-32) | CD loss <=0.5 µm smooth edge / <=0.5 µm small burrs / <=1.0 µm slightly deformed / <=1.5 µm deformed (crystal phase microscope, 5 µm pattern); grade symbols not legible |  |  |  |  | actual vs theoretical length of 5 µm pattern |  |  | low | Graded by CD loss, not LER 3σ, so not mapped to ler_3sigma_nm
CN120370628A_ex30 | other | Peeling |  |  | peeling is not generated (group statement) | [8 empty] | low
CN120370628A_ex31 | resolution_min_cd_nm | resolution ... can reach 1.5 µm at maximum | 1500 | nm | [5 empty] | group statement for Examples 21-32 under mask patterning; per-example values are in Table 2, which is missing from the source copy |  |  |  | low
CN120370628A_ex31 | adhesion | good adhesion |  |  | good (group statement for Examples 21-32) | cross-cut area lost <=5% / >5-15% / >15-35% (BYK cross-cut tester, GB/T 9286-2021, 3M 610 tape); grade symbols not legible in source copy | [7 empty] | low
CN120370628A_ex31 | other | edge roughness |  |  | good (group statement for Examples 21-32) | CD loss <=0.5 µm smooth edge / <=0.5 µm small burrs / <=1.0 µm slightly deformed / <=1.5 µm deformed (crystal phase microscope, 5 µm pattern); grade symbols not legible |  |  |  |  | actual vs theoretical length of 5 µm pattern |  |  | low | Graded by CD loss, not LER 3σ, so not mapped to ler_3sigma_nm
CN120370628A_ex31 | other | Peeling |  |  | peeling is not generated (group statement) | [8 empty] | low
CN120370628A_ex32 | resolution_min_cd_nm | resolution ... can reach 1.5 µm at maximum | 1500 | nm | [5 empty] | group statement for Examples 21-32 under mask patterning; per-example values are in Table 2, which is missing from the source copy |  |  |  | low
CN120370628A_ex32 | adhesion | good adhesion |  |  | good (group statement for Examples 21-32) | cross-cut area lost <=5% / >5-15% / >15-35% (BYK cross-cut tester, GB/T 9286-2021, 3M 610 tape); grade symbols not legible in source copy | [7 empty] | low
CN120370628A_ex32 | other | edge roughness |  |  | good (group statement for Examples 21-32) | CD loss <=0.5 µm smooth edge / <=0.5 µm small burrs / <=1.0 µm slightly deformed / <=1.5 µm deformed (crystal phase microscope, 5 µm pattern); grade symbols not legible |  |  |  |  | actual vs theoretical length of 5 µm pattern |  |  | low | Graded by CD loss, not LER 3σ, so not mapped to ler_3sigma_nm
CN120370628A_ex32 | other | Peeling |  |  | peeling is not generated (group statement) | [8 empty] | low
CN120370628A_cex9 | resolution_min_cd_nm | poor resolution relative to the examples |  |  | poorer than Examples 21-32 | [7 empty] | CN120370628A_ex21 | medium
CN120370628A_cex9 | adhesion | adhesion decreases |  |  | decreased vs examples | [7 empty] | CN120370628A_ex21 | medium
CN120370628A_cex9 | other | roughness of the pattern edge increases |  |  | increased vs examples | [7 empty] | CN120370628A_ex21 | medium
CN120370628A_cex10 | other | edge roughness of the pattern |  |  | large | [8 empty] | medium
CN120370628A_cex10 | resolution_min_cd_nm | resolution |  |  | poor | [8 empty] | medium
CN120370628A_cex11 | other | edge roughness of the pattern |  |  | large | [8 empty] | medium
CN120370628A_cex11 | resolution_min_cd_nm | resolution |  |  | poor | [8 empty] | medium
CN120370628A_cex12 | other | edge roughness of the pattern |  |  | large | [8 empty] | medium
CN120370628A_cex12 | resolution_min_cd_nm | resolution |  |  | poor | [8 empty] | medium
CN120370628A_cex13 | other | edge roughness of the pattern |  |  | large | [8 empty] | medium
CN120370628A_cex13 | resolution_min_cd_nm | resolution |  |  | poor | [8 empty] | medium
CN120370628A_cex14 | profile | edge of the pattern ... slightly deformed |  |  | slightly deformed | [8 empty] | medium
CN120370628A_cex14 | adhesion | poor adhesion |  |  | poor | [8 empty] | medium
CN120370628A_cex14 | other | Peeling defects |  |  | peeling defects | [8 empty] | medium
CN120370628A_cex15 | profile | edge of the pattern ... slightly deformed |  |  | slightly deformed | [8 empty] | medium
CN120370628A_cex15 | adhesion | poor adhesion |  |  | poor | [8 empty] | medium
CN120370628A_cex15 | other | Peeling defects |  |  | peeling defects | [8 empty] | medium
CN120370628A_cex16 | profile | edge of the pattern ... slightly deformed |  |  | slightly deformed | [8 empty] | medium
CN120370628A_cex16 | adhesion | poor adhesion |  |  | poor | [8 empty] | medium
CN120370628A_cex16 | other | Peeling defects |  |  | peeling defects | [8 empty] | medium
CN120370628A_cex17 | profile | edge of the pattern ... slightly deformed |  |  | slightly deformed | [8 empty] | medium
CN120370628A_cex17 | adhesion | poor adhesion |  |  | poor | [8 empty] | medium
CN120370628A_cex17 | other | Peeling defects |  |  | peeling defects | [8 empty] | medium
US20080241753A1_ex1_50nm | resolution_min_cd_nm | resolution in a line-and-space pattern (L/S) | 50 | nm |  |  | line_space |  | 50 |  |  |  |  | medium | Whether 50 nm is line width or half-pitch is not stated
US20080241753A1_ex1_50nm | resolution_min_cd_nm | resolution in an isolated line pattern (Iso-Line) | 70 | nm |  |  | isolated_line |  | 50 |  |  |  |  | high
US20080241753A1_ex1_50nm | other | thickness loss of the resist pattern |  |  | did not occur | [8 empty] | high
US20080241753A1_ex1_100nm | resolution_min_cd_nm | resolution in a line-and-space pattern (L/S) | 50 | nm |  |  | line_space |  | 100 |  |  |  |  | medium | Whether 50 nm is line width or half-pitch is not stated
US20080241753A1_ex1_100nm | resolution_min_cd_nm | resolution in an isolated line pattern (Iso-Line) | 70 | nm |  |  | isolated_line |  | 100 |  |  |  |  | high
US20080241753A1_ex1_100nm | other | thickness loss of the resist pattern |  |  | did not occur | [8 empty] | high
US20080241753A1_ex2_100nm | resolution_min_cd_nm | resolution in a line-and-space pattern (L/S) | 50 | nm |  |  | line_space |  | 100 |  |  |  |  | medium | Whether 50 nm is line width or half-pitch is not stated
US20080241753A1_ex2_100nm | resolution_min_cd_nm | resolution in an isolated line pattern (Iso-Line) | 70 | nm |  |  | isolated_line |  | 100 |  |  |  |  | high
US20080241753A1_ex2_100nm | other | thickness loss of the resist pattern |  |  | did not occur | [8 empty] | high
US20080241753A1_ex2_200nm | resolution_min_cd_nm | resolution in a line-and-space pattern (L/S) | 50 | nm |  |  | line_space |  | 200 |  |  |  |  | medium | Whether 50 nm is line width or half-pitch is not stated
US20080241753A1_ex2_200nm | resolution_min_cd_nm | resolution in an isolated line pattern (Iso-Line) | 70 | nm |  |  | isolated_line |  | 200 |  |  |  |  | high
US20080241753A1_ex2_200nm | other | thickness loss of the resist pattern |  |  | did not occur | [8 empty] | high
US20080241753A1_ex3_100nm | resolution_min_cd_nm | resolution in a line-and-space pattern (L/S) | 50 | nm |  |  | line_space |  | 100 |  |  |  |  | medium | Whether 50 nm is line width or half-pitch is not stated
US20080241753A1_ex3_100nm | resolution_min_cd_nm | resolution in an isolated line pattern (Iso-Line) | 70 | nm |  |  | isolated_line |  | 100 |  |  |  |  | high
US20080241753A1_ex3_100nm | other | thickness loss of the resist pattern |  |  | did not occur | [8 empty] | high
US20080241753A1_ex3_200nm | resolution_min_cd_nm | resolution in a line-and-space pattern (L/S) | 50 | nm |  |  | line_space |  | 200 |  |  |  |  | medium | Whether 50 nm is line width or half-pitch is not stated
US20080241753A1_ex3_200nm | resolution_min_cd_nm | resolution in an isolated line pattern (Iso-Line) | 70 | nm |  |  | isolated_line |  | 200 |  |  |  |  | high
US20080241753A1_ex3_200nm | other | thickness loss of the resist pattern |  |  | did not occur | [8 empty] | high
US20080241753A1_ex4_50nm | resolution_min_cd_nm | resolution in a line-and-space pattern (L/S) | 50 | nm |  |  | line_space |  | 50 |  |  |  |  | medium | Whether 50 nm is line width or half-pitch is not stated
US20080241753A1_ex4_50nm | resolution_min_cd_nm | resolution in an isolated line pattern (Iso-Line) | 70 | nm |  |  | isolated_line |  | 50 |  |  |  |  | high
US20080241753A1_ex4_50nm | other | thickness loss of the resist pattern |  |  | did not occur | [8 empty] | high
US20080241753A1_ex4_100nm | resolution_min_cd_nm | resolution in a line-and-space pattern (L/S) | 50 | nm |  |  | line_space |  | 100 |  |  |  |  | medium | Whether 50 nm is line width or half-pitch is not stated
US20080241753A1_ex4_100nm | resolution_min_cd_nm | resolution in an isolated line pattern (Iso-Line) | 70 | nm |  |  | isolated_line |  | 100 |  |  |  |  | high
US20080241753A1_ex4_100nm | other | thickness loss of the resist pattern |  |  | did not occur | [8 empty] | high
US20080241753A1_ex5_100nm | resolution_min_cd_nm | resolution in a line-and-space pattern (L/S) | 50 | nm |  |  | line_space |  | 100 |  |  |  |  | medium | Whether 50 nm is line width or half-pitch is not stated
US20080241753A1_ex5_100nm | resolution_min_cd_nm | resolution in an isolated line pattern (Iso-Line) | 70 | nm |  |  | isolated_line |  | 100 |  |  |  |  | high
US20080241753A1_ex5_100nm | other | thickness loss of the resist pattern |  |  | did not occur | [8 empty] | high
US20080241753A1_ex5_200nm | resolution_min_cd_nm | resolution in a line-and-space pattern (L/S) | 50 | nm |  |  | line_space |  | 200 |  |  |  |  | medium | Whether 50 nm is line width or half-pitch is not stated
US20080241753A1_ex5_200nm | resolution_min_cd_nm | resolution in an isolated line pattern (Iso-Line) | 70 | nm |  |  | isolated_line |  | 200 |  |  |  |  | high
US20080241753A1_ex5_200nm | other | thickness loss of the resist pattern |  |  | did not occur | [8 empty] | high
US20080241753A1_ex6_50nm | resolution_min_cd_nm | resolution in a line-and-space pattern (L/S) | 50 | nm |  |  | line_space |  | 50 |  |  |  |  | medium | Whether 50 nm is line width or half-pitch is not stated
US20080241753A1_ex6_50nm | resolution_min_cd_nm | resolution in an isolated line pattern (Iso-Line) | 70 | nm |  |  | isolated_line |  | 50 |  |  |  |  | high
US20080241753A1_ex6_50nm | other | thickness loss of the resist pattern |  |  | did not occur | [8 empty] | high
US20080241753A1_ex6_100nm | resolution_min_cd_nm | resolution in a line-and-space pattern (L/S) | 50 | nm |  |  | line_space |  | 100 |  |  |  |  | medium | Whether 50 nm is line width or half-pitch is not stated
US20080241753A1_ex6_100nm | resolution_min_cd_nm | resolution in an isolated line pattern (Iso-Line) | 70 | nm |  |  | isolated_line |  | 100 |  |  |  |  | high
US20080241753A1_ex6_100nm | other | thickness loss of the resist pattern |  |  | did not occur | [8 empty] | high
US20080241753A1_ex7_100nm | resolution_min_cd_nm | resolution in a line-and-space pattern (L/S) | 50 | nm |  |  | line_space |  | 100 |  |  |  |  | medium | Whether 50 nm is line width or half-pitch is not stated
US20080241753A1_ex7_100nm | resolution_min_cd_nm | resolution in an isolated line pattern (Iso-Line) | 70 | nm |  |  | isolated_line |  | 100 |  |  |  |  | high
US20080241753A1_ex7_100nm | other | thickness loss of the resist pattern |  |  | did not occur | [8 empty] | high
US20080241753A1_ex7_200nm | resolution_min_cd_nm | resolution in a line-and-space pattern (L/S) | 50 | nm |  |  | line_space |  | 200 |  |  |  |  | medium | Whether 50 nm is line width or half-pitch is not stated
US20080241753A1_ex7_200nm | resolution_min_cd_nm | resolution in an isolated line pattern (Iso-Line) | 70 | nm |  |  | isolated_line |  | 200 |  |  |  |  | high
US20080241753A1_ex7_200nm | other | thickness loss of the resist pattern |  |  | did not occur | [8 empty] | high
US20080241753A1_ex8_50nm | resolution_min_cd_nm | resolution in a line-and-space pattern (L/S) | 50 | nm |  |  | line_space |  | 50 |  |  |  |  | medium | Whether 50 nm is line width or half-pitch is not stated
US20080241753A1_ex8_50nm | resolution_min_cd_nm | resolution in an isolated line pattern (Iso-Line) | 70 | nm |  |  | isolated_line |  | 50 |  |  |  |  | high
US20080241753A1_ex8_50nm | other | thickness loss of the resist pattern |  |  | did not occur | [8 empty] | high
US20080241753A1_ex8_100nm | resolution_min_cd_nm | resolution in a line-and-space pattern (L/S) | 50 | nm |  |  | line_space |  | 100 |  |  |  |  | medium | Whether 50 nm is line width or half-pitch is not stated
US20080241753A1_ex8_100nm | resolution_min_cd_nm | resolution in an isolated line pattern (Iso-Line) | 70 | nm |  |  | isolated_line |  | 100 |  |  |  |  | high
US20080241753A1_ex8_100nm | other | thickness loss of the resist pattern |  |  | did not occur | [8 empty] | high
US20080241753A1_ex9_100nm | resolution_min_cd_nm | resolution in a line-and-space pattern (L/S) | 50 | nm |  |  | line_space |  | 100 |  |  |  |  | medium | Whether 50 nm is line width or half-pitch is not stated
US20080241753A1_ex9_100nm | resolution_min_cd_nm | resolution in an isolated line pattern (Iso-Line) | 70 | nm |  |  | isolated_line |  | 100 |  |  |  |  | high
US20080241753A1_ex9_100nm | other | thickness loss of the resist pattern |  |  | did not occur | [8 empty] | high
US20080241753A1_ex9_200nm | resolution_min_cd_nm | resolution in a line-and-space pattern (L/S) | 50 | nm |  |  | line_space |  | 200 |  |  |  |  | medium | Whether 50 nm is line width or half-pitch is not stated
US20080241753A1_ex9_200nm | resolution_min_cd_nm | resolution in an isolated line pattern (Iso-Line) | 70 | nm |  |  | isolated_line |  | 200 |  |  |  |  | high
US20080241753A1_ex9_200nm | other | thickness loss of the resist pattern |  |  | did not occur | [8 empty] | high
US20080241753A1_ex10_50nm | resolution_min_cd_nm | resolution in a line-and-space pattern (L/S) | 50 | nm |  |  | line_space |  | 50 |  |  |  |  | medium | Whether 50 nm is line width or half-pitch is not stated
US20080241753A1_ex10_50nm | resolution_min_cd_nm | resolution in an isolated line pattern (Iso-Line) | 70 | nm |  |  | isolated_line |  | 50 |  |  |  |  | high
US20080241753A1_ex10_50nm | other | thickness loss of the resist pattern |  |  | did not occur | [8 empty] | high
US20080241753A1_ex10_100nm | resolution_min_cd_nm | resolution in a line-and-space pattern (L/S) | 50 | nm |  |  | line_space |  | 100 |  |  |  |  | medium | Whether 50 nm is line width or half-pitch is not stated
US20080241753A1_ex10_100nm | resolution_min_cd_nm | resolution in an isolated line pattern (Iso-Line) | 70 | nm |  |  | isolated_line |  | 100 |  |  |  |  | high
US20080241753A1_ex10_100nm | other | thickness loss of the resist pattern |  |  | did not occur | [8 empty] | high
US20080241753A1_ex11_100nm | resolution_min_cd_nm | resolution in a line-and-space pattern (L/S) | 50 | nm |  |  | line_space |  | 100 |  |  |  |  | medium | Whether 50 nm is line width or half-pitch is not stated
US20080241753A1_ex11_100nm | resolution_min_cd_nm | resolution in an isolated line pattern (Iso-Line) | 70 | nm |  |  | isolated_line |  | 100 |  |  |  |  | high
US20080241753A1_ex11_100nm | other | thickness loss of the resist pattern |  |  | did not occur | [8 empty] | high
US20080241753A1_ex11_200nm | resolution_min_cd_nm | resolution in a line-and-space pattern (L/S) | 50 | nm |  |  | line_space |  | 200 |  |  |  |  | medium | Whether 50 nm is line width or half-pitch is not stated
US20080241753A1_ex11_200nm | resolution_min_cd_nm | resolution in an isolated line pattern (Iso-Line) | 70 | nm |  |  | isolated_line |  | 200 |  |  |  |  | high
US20080241753A1_ex11_200nm | other | thickness loss of the resist pattern |  |  | did not occur | [8 empty] | high
US20080241753A1_ex12_50nm | resolution_min_cd_nm | resolution in a line-and-space pattern (L/S) | 50 | nm |  |  | line_space |  | 50 |  |  |  |  | medium | Whether 50 nm is line width or half-pitch is not stated
US20080241753A1_ex12_50nm | resolution_min_cd_nm | resolution in an isolated line pattern (Iso-Line) | 70 | nm |  |  | isolated_line |  | 50 |  |  |  |  | high
US20080241753A1_ex12_50nm | other | thickness loss of the resist pattern |  |  | did not occur | [8 empty] | high
US20080241753A1_ex12_100nm | resolution_min_cd_nm | resolution in a line-and-space pattern (L/S) | 50 | nm |  |  | line_space |  | 100 |  |  |  |  | medium | Whether 50 nm is line width or half-pitch is not stated
US20080241753A1_ex12_100nm | resolution_min_cd_nm | resolution in an isolated line pattern (Iso-Line) | 70 | nm |  |  | isolated_line |  | 100 |  |  |  |  | high
US20080241753A1_ex12_100nm | other | thickness loss of the resist pattern |  |  | did not occur | [8 empty] | high
US20080241753A1_ex13_100nm | resolution_min_cd_nm | resolution in a line-and-space pattern (L/S) | 50 | nm |  |  | line_space |  | 100 |  |  |  |  | medium | Whether 50 nm is line width or half-pitch is not stated
US20080241753A1_ex13_100nm | resolution_min_cd_nm | resolution in an isolated line pattern (Iso-Line) | 70 | nm |  |  | isolated_line |  | 100 |  |  |  |  | high
US20080241753A1_ex13_100nm | other | thickness loss of the resist pattern |  |  | did not occur | [8 empty] | high
US20080241753A1_ex13_200nm | resolution_min_cd_nm | resolution in a line-and-space pattern (L/S) | 50 | nm |  |  | line_space |  | 200 |  |  |  |  | medium | Whether 50 nm is line width or half-pitch is not stated
US20080241753A1_ex13_200nm | resolution_min_cd_nm | resolution in an isolated line pattern (Iso-Line) | 70 | nm |  |  | isolated_line |  | 200 |  |  |  |  | high
US20080241753A1_ex13_200nm | other | thickness loss of the resist pattern |  |  | did not occur | [8 empty] | high
US20080241753A1_ex14_50nm | resolution_min_cd_nm | resolution in a line-and-space pattern (L/S) | 50 | nm |  |  | line_space |  | 50 |  |  |  |  | medium | Whether 50 nm is line width or half-pitch is not stated
US20080241753A1_ex14_50nm | resolution_min_cd_nm | resolution in an isolated line pattern (Iso-Line) | 70 | nm |  |  | isolated_line |  | 50 |  |  |  |  | high
US20080241753A1_ex14_50nm | other | thickness loss of the resist pattern |  |  | did not occur | [8 empty] | high
US20080241753A1_ex14_100nm | resolution_min_cd_nm | resolution in a line-and-space pattern (L/S) | 50 | nm |  |  | line_space |  | 100 |  |  |  |  | medium | Whether 50 nm is line width or half-pitch is not stated
US20080241753A1_ex14_100nm | resolution_min_cd_nm | resolution in an isolated line pattern (Iso-Line) | 70 | nm |  |  | isolated_line |  | 100 |  |  |  |  | high
US20080241753A1_ex14_100nm | other | thickness loss of the resist pattern |  |  | did not occur | [8 empty] | high
US20080241753A1_ex15_100nm | resolution_min_cd_nm | resolution in a line-and-space pattern (L/S) | 50 | nm |  |  | line_space |  | 100 |  |  |  |  | medium | Whether 50 nm is line width or half-pitch is not stated
US20080241753A1_ex15_100nm | resolution_min_cd_nm | resolution in an isolated line pattern (Iso-Line) | 70 | nm |  |  | isolated_line |  | 100 |  |  |  |  | high
US20080241753A1_ex15_100nm | other | thickness loss of the resist pattern |  |  | did not occur | [8 empty] | high
US20080241753A1_ex15_200nm | resolution_min_cd_nm | resolution in a line-and-space pattern (L/S) | 50 | nm |  |  | line_space |  | 200 |  |  |  |  | medium | Whether 50 nm is line width or half-pitch is not stated
US20080241753A1_ex15_200nm | resolution_min_cd_nm | resolution in an isolated line pattern (Iso-Line) | 70 | nm |  |  | isolated_line |  | 200 |  |  |  |  | high
US20080241753A1_ex15_200nm | other | thickness loss of the resist pattern |  |  | did not occur | [8 empty] | high
US20080241753A1_ex16_50nm | resolution_min_cd_nm | resolution in a line-and-space pattern (L/S) | 50 | nm |  |  | line_space |  | 50 |  |  |  |  | medium | Whether 50 nm is line width or half-pitch is not stated
US20080241753A1_ex16_50nm | resolution_min_cd_nm | resolution in an isolated line pattern (Iso-Line) | 70 | nm |  |  | isolated_line |  | 50 |  |  |  |  | high
US20080241753A1_ex16_50nm | other | thickness loss of the resist pattern |  |  | did not occur | [8 empty] | high
US20080241753A1_ex16_100nm | resolution_min_cd_nm | resolution in a line-and-space pattern (L/S) | 50 | nm |  |  | line_space |  | 100 |  |  |  |  | medium | Whether 50 nm is line width or half-pitch is not stated
US20080241753A1_ex16_100nm | resolution_min_cd_nm | resolution in an isolated line pattern (Iso-Line) | 70 | nm |  |  | isolated_line |  | 100 |  |  |  |  | high
US20080241753A1_ex16_100nm | other | thickness loss of the resist pattern |  |  | did not occur | [8 empty] | high
US20080241753A1_ex17_100nm | resolution_min_cd_nm | resolution in a line-and-space pattern (L/S) | 50 | nm |  |  | line_space |  | 100 |  |  |  |  | medium | Whether 50 nm is line width or half-pitch is not stated
US20080241753A1_ex17_100nm | resolution_min_cd_nm | resolution in an isolated line pattern (Iso-Line) | 70 | nm |  |  | isolated_line |  | 100 |  |  |  |  | high
US20080241753A1_ex17_100nm | other | thickness loss of the resist pattern |  |  | did not occur | [8 empty] | high
US20080241753A1_ex17_200nm | resolution_min_cd_nm | resolution in a line-and-space pattern (L/S) | 50 | nm |  |  | line_space |  | 200 |  |  |  |  | medium | Whether 50 nm is line width or half-pitch is not stated
US20080241753A1_ex17_200nm | resolution_min_cd_nm | resolution in an isolated line pattern (Iso-Line) | 70 | nm |  |  | isolated_line |  | 200 |  |  |  |  | high
US20080241753A1_ex17_200nm | other | thickness loss of the resist pattern |  |  | did not occur | [8 empty] | high
US20080241753A1_ex18_50nm | resolution_min_cd_nm | resolution in a line-and-space pattern (L/S) | 50 | nm |  |  | line_space |  | 50 |  |  |  |  | medium | Whether 50 nm is line width or half-pitch is not stated
US20080241753A1_ex18_50nm | resolution_min_cd_nm | resolution in an isolated line pattern (Iso-Line) | 70 | nm |  |  | isolated_line |  | 50 |  |  |  |  | high
US20080241753A1_ex18_50nm | other | thickness loss of the resist pattern |  |  | did not occur | [8 empty] | high
US20080241753A1_ex18_100nm | resolution_min_cd_nm | resolution in a line-and-space pattern (L/S) | 50 | nm |  |  | line_space |  | 100 |  |  |  |  | medium | Whether 50 nm is line width or half-pitch is not stated
US20080241753A1_ex18_100nm | resolution_min_cd_nm | resolution in an isolated line pattern (Iso-Line) | 70 | nm |  |  | isolated_line |  | 100 |  |  |  |  | high
US20080241753A1_ex18_100nm | other | thickness loss of the resist pattern |  |  | did not occur | [8 empty] | high
US20080241753A1_ex19_100nm | resolution_min_cd_nm | resolution in a line-and-space pattern (L/S) | 50 | nm |  |  | line_space |  | 100 |  |  |  |  | medium | Whether 50 nm is line width or half-pitch is not stated
US20080241753A1_ex19_100nm | resolution_min_cd_nm | resolution in an isolated line pattern (Iso-Line) | 70 | nm |  |  | isolated_line |  | 100 |  |  |  |  | high
US20080241753A1_ex19_100nm | other | thickness loss of the resist pattern |  |  | did not occur | [8 empty] | high
US20080241753A1_ex19_200nm | resolution_min_cd_nm | resolution in a line-and-space pattern (L/S) | 50 | nm |  |  | line_space |  | 200 |  |  |  |  | medium | Whether 50 nm is line width or half-pitch is not stated
US20080241753A1_ex19_200nm | resolution_min_cd_nm | resolution in an isolated line pattern (Iso-Line) | 70 | nm |  |  | isolated_line |  | 200 |  |  |  |  | high
US20080241753A1_ex19_200nm | other | thickness loss of the resist pattern |  |  | did not occur | [8 empty] | high
US20080241753A1_ex20_50nm | resolution_min_cd_nm | resolution in a line-and-space pattern (L/S) | 50 | nm |  |  | line_space |  | 50 |  |  |  |  | medium | Whether 50 nm is line width or half-pitch is not stated
US20080241753A1_ex20_50nm | resolution_min_cd_nm | resolution in an isolated line pattern (Iso-Line) | 70 | nm |  |  | isolated_line |  | 50 |  |  |  |  | high
US20080241753A1_ex20_50nm | other | thickness loss of the resist pattern |  |  | did not occur | [8 empty] | high
US20080241753A1_ex20_100nm | resolution_min_cd_nm | resolution in a line-and-space pattern (L/S) | 50 | nm |  |  | line_space |  | 100 |  |  |  |  | medium | Whether 50 nm is line width or half-pitch is not stated
US20080241753A1_ex20_100nm | resolution_min_cd_nm | resolution in an isolated line pattern (Iso-Line) | 70 | nm |  |  | isolated_line |  | 100 |  |  |  |  | high
US20080241753A1_ex20_100nm | other | thickness loss of the resist pattern |  |  | did not occur | [8 empty] | high
US20080241753A1_ex21_100nm | resolution_min_cd_nm | resolution in a line-and-space pattern (L/S) | 50 | nm |  |  | line_space |  | 100 |  |  |  |  | medium | Whether 50 nm is line width or half-pitch is not stated
US20080241753A1_ex21_100nm | resolution_min_cd_nm | resolution in an isolated line pattern (Iso-Line) | 70 | nm |  |  | isolated_line |  | 100 |  |  |  |  | high
US20080241753A1_ex21_100nm | other | thickness loss of the resist pattern |  |  | did not occur | [8 empty] | high
US20080241753A1_ex21_200nm | resolution_min_cd_nm | resolution in a line-and-space pattern (L/S) | 50 | nm |  |  | line_space |  | 200 |  |  |  |  | medium | Whether 50 nm is line width or half-pitch is not stated
US20080241753A1_ex21_200nm | resolution_min_cd_nm | resolution in an isolated line pattern (Iso-Line) | 70 | nm |  |  | isolated_line |  | 200 |  |  |  |  | high
US20080241753A1_ex21_200nm | other | thickness loss of the resist pattern |  |  | did not occur | [8 empty] | high
US20080241753A1_ex22_50nm | resolution_min_cd_nm | resolution in a line-and-space pattern (L/S) | 50 | nm |  |  | line_space |  | 50 |  |  |  |  | medium | Whether 50 nm is line width or half-pitch is not stated
US20080241753A1_ex22_50nm | resolution_min_cd_nm | resolution in an isolated line pattern (Iso-Line) | 70 | nm |  |  | isolated_line |  | 50 |  |  |  |  | high
US20080241753A1_ex22_50nm | other | thickness loss of the resist pattern |  |  | did not occur | [8 empty] | high
US20080241753A1_ex22_100nm | resolution_min_cd_nm | resolution in a line-and-space pattern (L/S) | 50 | nm |  |  | line_space |  | 100 |  |  |  |  | medium | Whether 50 nm is line width or half-pitch is not stated
US20080241753A1_ex22_100nm | resolution_min_cd_nm | resolution in an isolated line pattern (Iso-Line) | 70 | nm |  |  | isolated_line |  | 100 |  |  |  |  | high
US20080241753A1_ex22_100nm | other | thickness loss of the resist pattern |  |  | did not occur | [8 empty] | high
US20080241753A1_ex23_100nm | resolution_min_cd_nm | resolution in a line-and-space pattern (L/S) | 50 | nm |  |  | line_space |  | 100 |  |  |  |  | medium | Whether 50 nm is line width or half-pitch is not stated
US20080241753A1_ex23_100nm | resolution_min_cd_nm | resolution in an isolated line pattern (Iso-Line) | 70 | nm |  |  | isolated_line |  | 100 |  |  |  |  | high
US20080241753A1_ex23_100nm | other | thickness loss of the resist pattern |  |  | did not occur | [8 empty] | high
US20080241753A1_ex23_200nm | resolution_min_cd_nm | resolution in a line-and-space pattern (L/S) | 50 | nm |  |  | line_space |  | 200 |  |  |  |  | medium | Whether 50 nm is line width or half-pitch is not stated
US20080241753A1_ex23_200nm | resolution_min_cd_nm | resolution in an isolated line pattern (Iso-Line) | 70 | nm |  |  | isolated_line |  | 200 |  |  |  |  | high
US20080241753A1_ex23_200nm | other | thickness loss of the resist pattern |  |  | did not occur | [8 empty] | high
US20080241753A1_ex24_50nm | resolution_min_cd_nm | resolution in a line-and-space pattern (L/S) | 50 | nm |  |  | line_space |  | 50 |  |  |  |  | medium | Whether 50 nm is line width or half-pitch is not stated
US20080241753A1_ex24_50nm | resolution_min_cd_nm | resolution in an isolated line pattern (Iso-Line) | 70 | nm |  |  | isolated_line |  | 50 |  |  |  |  | high
US20080241753A1_ex24_50nm | other | thickness loss of the resist pattern |  |  | did not occur | [8 empty] | high
US20080241753A1_ex24_100nm | resolution_min_cd_nm | resolution in a line-and-space pattern (L/S) | 50 | nm |  |  | line_space |  | 100 |  |  |  |  | medium | Whether 50 nm is line width or half-pitch is not stated
US20080241753A1_ex24_100nm | resolution_min_cd_nm | resolution in an isolated line pattern (Iso-Line) | 70 | nm |  |  | isolated_line |  | 100 |  |  |  |  | high
US20080241753A1_ex24_100nm | other | thickness loss of the resist pattern |  |  | did not occur | [8 empty] | high
US20080241753A1_cex1 | resolution_min_cd_nm | L/S and Iso-Line |  |  | impossible to use because of too large thickness loss, although resolution can be conducted |  |  |  | 100 |  |  |  |  | high
US20080241753A1_cex1 | other | thickness loss |  |  | too large | [8 empty] | high

## Reconciliation
record_id | sheet | field | labeler_A_value | labeler_B_value | decision | agreed_value | cause | discrepancy_item_id | note
US20210018838A1_ex1 | Records | softbake_temp | 110 | 110 | agree with A | 110 | source_conflict | 01-2 | Text [0023] has wafer bake 120C 10m (pretreatment); [0025] has resist softbake 110C 5m. Softbake recorded as 110C 5m.
US20210018838A1_ex1 | Records | film_thickness | None | 60.26 µm (Results) | agree with A | None | metric_def | 01-3 | Text says 110 um nominal target; Table 2 measures 49-66 um. Nominal film_thickness left empty, measured values recorded in Results.
US20210018838A1_ex1 | Results | thickness_uniformity_pct | 9.0 | 9.0% | agree with A | 9.0 | source_conflict | 01-4 | Text claims uniformity <5%, but Table 2 Ex 1 is 9.0% and Ex 6 is 5.0%. Recorded exact table values.
US20210018838A1_ex1 | Components | role | surfactant | additive | use A value | surfactant | guide_unclear | 01-5 | Leveling agent is 100-1000 ppm on top of 100 wt% main components. Role 'surfactant' conforms to vocab.yaml v3 leveling agent synonyms.
US20210018838A1_ex1 | Components | role | sensitizer | photosensitizer | use A value | sensitizer | metric_def | 01-6 | Source calls sulfonium SbF6 + DNQ mixture 'photosensitizer'. In vocab.yaml v3, mapped to role 'sensitizer' with full chemical name preserved.
US20210018838A1_ex1 | Components | polymer_mw | None | None | agree with A | None | missed | 01-7 | Resin Mw only stated as general class range (80,000-140,000). Left per-record Mw empty, noted range in labeler_note.
US20210018838A1_ex1 | Results | metric | thickness_uniformity_pct | u % | agree with A | thickness_uniformity_pct | metric_def | 01-8 | Table 2 header 'u %' formula undefined in text. Standardized to thickness_uniformity_pct metric with raw label preserved in metric_as_written.
WO2004107052A1_emb1 | Components | name_as_written | DMC | DMC | agree with A | DMC | guide_unclear | 02-1 | Solvent codes DMC, NBA, MCA, CHX, PGPE undefined in text. Codes kept verbatim as printed with confidence=low per Golden Rule 4.
WO2004107052A1_emb1 | Components | amount_basis | solvent_ratio_unspecified | unspecified | agree with A | solvent_ratio_unspecified | basis | 02-2 | Table 1 solvent ratio% (I:II) does not state mass or volume. Assigned basis 'solvent_ratio_unspecified'.
WO2004107052A1_emb20 | Components | amount_unit | None | wt% | use A value | None | unit | 02-3 | Table 2 surfactant content '0.01' or '2' printed without unit. Unit left blank and basis set to unspecified per Golden Rule 1.
WO2004107052A1_emb20 | Components | name_as_written | DMC | DMC single solvent | agree with A | DMC | missed | 02-4 | Embodiments 20-51 use DMC as the sole solvent and Table 2 surfactants replace base surfactant R-08. Caught and aligned by both labelers.
WO2004107052A1_emb1 | Records | labeler_note | coating_only | coating only | agree with A | coating_only | boundary | 02-5 | Coating-only patent (no exposure or development). Kept in gold set with flag 'coating_only = True' per cross-patent decision X-2.
WO2004107052A1_emb1 | Components | polymer_mw | None | None | agree with A | None | missed | 02-6 | Binder resin defined by general chemical formula (I), no specific molecular weight given. Mw left empty.
WO2004107052A1_emb21 | Components | name_as_written | F177P | F177-P | agree with A | F177P | typo | 02-7 | Table 2 row 21 says 'F177P' while p.11 says 'F177-P'. Copied as printed in table with note.
WO2004107052A1_emb1 | Results | metric | viscosity | viscosity ~4 cps | agree with A | viscosity | metric_def | 02-8 | Solution viscosity '~4 cps' recorded as property metric 'viscosity', not lithographic resolution.
CN120370628A_ex21 | Records | example_label | Example 21 (W1) | Example 9 W1 | agree with A | Example 21 (W1) | boundary | 03-1 | Tables 1 & 2 missing from English source copy. Example 21 (using formulation W1 of Ex 9) is the sole completely verifiable ground truth record. Both labelers agree on W1 values.
CN120370628A_ex21 | Components | amount_raw | 1 | 1.0 g | agree with A | 1 | source_conflict | 03-2 | Recipe W1 uses 1 g of resin B, but claims request 10-20 parts. Recorded 1 g as printed in Example 9 with confidence=low.
CN120370628A_ex21 | Components | name_as_written | branched acrylic resin A | Branched acrylic resin A | agree with A | branched acrylic resin A | guide_unclear | 03-3 | Example 9 uses generic codenames 'resin A' and 'resin B' without specifying which synthesis (A1-A4, B1-B4). Retained codenames as written.
CN120370628A_ex21 | Records | exposure_time_s | 15 | 15 s | agree with A | 15 | metric_def | 03-4 | Dose '30-70 mJ' stated as broad text range in general test method; Example 21 specifies exact exposure time 15 s.
CN120370628A_ex21 | Records | peb_temp | 120 | 120 °C | agree with A | 120 | metric_def | 03-6 | Process states 'baked and photo-cured at 120 C for 60 s' after exposure. Mapped to peb_temp=120, peb_time=60.
CN120370628A_ex21 | Records | developer_time | 60 | 60 s | agree with A | 60 | missed | 03-7 | Developing time 60 s specified in claim 9. Reconciled and included in process parameters.
CN120370628A_cex9 | Components | name_as_written | polyisoprene | polyisoprene | agree with A | polyisoprene | missed | 03-8 | Comparative example 9 names only polyisoprene; rest of formulation unstated. Recorded as single component with low confidence.
CN120370628A_ex22 | Records | labeler_note | table_missing | table missing | agree with A | table_missing | boundary | 03-9 | Examples 22-32 retained with explicit note 'table missing in source copy' and low confidence.
US20080241753A1_ex1_50nm | Records | peb_temp | 110 | 110 | agree with A | 110 | source_conflict | 06-1 | Conflict: Text [0158]/[0163] says Ex 1 = 50/100 nm, Ex 2 = 100/200 nm; Table 2 says reverse. Per team rule X-1, Table 2 values adopted with text conflict documented.
US20080241753A1_ex1_50nm | Records | example_label | Example 1 (50 nm) | Example 1 (combined) | use A value | Example 1 (50 nm) | boundary | 06-3 | Record boundary: Kathe grouped both thicknesses in one record; Labeler A split into _50nm and _100nm. Reconciled to two distinct records per example to maintain 1:1 thickness-to-process alignment.
US20080241753A1_ex1_50nm | Components | name_as_written | Resin 1 (X1) | Resin 1 | agree with A | Resin 1 (X1) | guide_unclear | 06-4 | Resin 1 linked to synthesis Example 1 (X1). Resin 2 (Comparative 1) undefined in text, confidence=low.
US20080241753A1_ex19_100nm | Components | amount_raw | 10 | 10 (95:5) | agree with A | 10 | basis | 06-5 | PAG3:PAG4 = 95:5 (10 parts) recorded as 10 parts total with 95:5 ratio preserved in component note.
US20080241753A1_ex1_50nm | Records | dose | None | None | agree with A | None | missed | 06-6 | No electron beam exposure dose stated anywhere in patent. Dose left empty per Golden Rule 2.
US20080241753A1_ex1_50nm | Results | metric | resolution_min_cd_nm | L/S 50 nm | agree with A | resolution_min_cd_nm | metric_def | 06-7 | Resolution reported as 'L/S 50 nm'. Mapped to metric resolution_min_cd_nm=50 with line_space pattern.
US20080241753A1_ex13_100nm | Components | amount_raw | 12 | 12 | agree with A | 12 | typo | 06-9 | Crosslinker loading in Examples 13-14 printed as 12 parts (vs 10 or 7.3 parts elsewhere). Kept 12 as printed.
US20080241753A1_ex1_50nm | Components | labeler_note | PFAS fluorinated sulfonate | None | use A value | PFAS fluorinated sulfonate | guide_unclear | 06-11 | PAG1 (triflate) and PAG2 (nonaflate) identified as fluorinated sulfonates. Flagged for Compliance Agent screening per cross-patent item X-5.

## QC_and_Issues
doc_id | location | issue_type | cause | description | resolution_applied | compliance_impact
US20080241753A1 | Paragraph [0158]/[0163] vs Table 2 | TEXT_TABLE_CONTRADICTION | source_conflict | Text reverses thickness assignments for Examples 1 and 2 compared to Table 2. | Resolved using Table 2 per Team Rule X-1 with text contradiction explicitly noted. | Medium
CN120370628A | Table 1 & Table 2 | MISSING_TABLES_IN_TRANSLATION | missed | English translation copy lacks Tables 1 and 2. | Reconciled Example 21 (W1) as validated ground truth; remaining examples flagged low confidence. | High
US20080241753A1 | Table 1, PAG1 & PAG2 | PFAS_REGULATORY_RESTRICTION | guide_unclear | PAG1 (triflate) and PAG2 (nonaflate) contain perfluoroalkyl sulfonate anions. | Flagged for Compliance Agent screening; recommended substitution with non-fluorinated sulfonates. | High (PFAS)

## Summary
doc_id | file | Records | Components | Results | Low_Confidence_Records | Reconciliation_Items | Status
US20210018838A1 | 01.US20210018838A1.pdf | 6 | 24 | 48 | 0 | 8 | Reconciled & Verified
WO2004107052A1 | 02.WO2004107052A1.pdf | 51 | 324 | 204 | 0 | 8 | Reconciled & Verified
CN120370628A | 03.CN120370628A.pdf | 21 | 73 | 71 | 19 | 8 | Reconciled (W1 Ground Truth)
US20080241753A1 | 06.US20080241753A1.pdf | 49 | 294 | 147 | 1 | 8 | Reconciled & Verified

## Lists
role | amount_basis | metric | exposure_source | exposure_mode | thickness_stage | developer_method | pattern_type | labeler_confidence | is_comparative | cause | decision
resin | parts_per_100_resin | dose_gel | g-line_436 | contact | as_coated | puddle | line_space | high | TRUE | boundary | agree with A
crosslinker | parts_by_mass | d50 | h-line_405 | proximity | after_development | immersion | isolated_line | medium | FALSE | basis | use B value
pag | wt_pct_solids | dose_sat | i-line_365 | projection | unspecified | spray | isolated_space | low |  | metric_def | use A value
acid_amplifier | wt_pct_total | sensitivity_esize | broadband_uv | ebeam_direct_write |  | unspecified | dots |  |  | unit | new value
quencher | mass_g | sensitivity_unspecified | visible | interference |  |  | pillars |  |  | missed | ask team
sensitizer | mol_pct_vs_pag | contrast_gamma | mixed_lines | other |  |  | contact_holes |  |  | typo
photoinitiator | mol_eq_vs_pag | resolution_min_cd_nm | KrF_248 | unspecified |  |  | other |  |  | guide_unclear
monomer | mmol_per_g_solids | ler_3sigma_nm | ArF_193 | [6 empty] | source_conflict
metal_oxo_cluster | w_v_pct | lwr_3sigma_nm | EUV_13.5
solvent | ppm_unspecified | max_aspect_ratio | ebeam
surfactant | solvent_mass_ratio | swelling | ion_beam
adhesion_promoter | solvent_ratio_unspecified | scum_residue | other
additive | unspecified | adhesion
product |  | pattern_collapse
other |  | profile
film_thickness_measured
thickness_uniformity_pct
coating_defects
viscosity
film_forming
alkali_solubility
chemical_resistance
solvent_resistance
pencil_hardness
peeling
edge_roughness_cd_loss
thickness_loss
other

## Subset_Info
field | value
subset_of | Negative_Lines_Machine_Reconciled_Gold_Set.xlsx
source_sha256 | 4eaa7bc7799c116ab6b150f2e9a7a3a37ec77714eff4207d5a49a2e52c46a29f
set | development
split_version | 1
doc_ids | CN120370628A, US20080241753A1, US20210018838A1, WO2004107052A1
created_utc | 2026-10-22T19:44:12Z
note | README and Lists sheets are copied unchanged from the full workbook; their totals describe the full set. Summary TOTAL row removed.