## README
Project Negative Lines: Master Reconciled Gold Set
Status | Reconciled Master Gold Set (Dual-Pass Human + AI Reconciled)
Date Reconciled | 2026-10-23
Labeler A (AI Pass) | Claude (Single-pass AI extraction on 10 patents)
Labeler B (Human Pass) | Kathe (Patents 01-08) & Akhila (Patents 09-10 & Model Handoff)
Reconciliation Methodology | Inter-annotator reconciliation following 'Human labeling guide and discrepancy list.pdf'
Standard Schema | Controlled vocabulary and record schema vocab.yaml v3
Total Documents | 10 global semiconductor negative photoresist patents
Total Records | 240 formulation & lithography embodiment records
Total Components | 1,285 structured chemical ingredient entries
Total Results | 858 lithographic and material performance metrics
Discrepancies Logged & Resolved | 112 formal reconciliation items across all 10 patents
Reconciliation Cause Codes Used | boundary, basis, metric_def, unit, missed, typo, guide_unclear, source_conflict
Sheet Guide
Summary | Per-patent record counts, component counts, result counts, and reconciliation status
Documents | Detailed document metadata, title, assignee/applicant, filing year, and citation scope
Records | Master reconciled formulation records with full lithographic and bake process parameters
Components | Master reconciled chemical ingredients with roles, raw amounts, basis, and normalized values
Results | Master reconciled lithography metrics (sensitivity, resolution, LER/LWR, film thickness, adhesion)
Reconciliation | Complete itemized log of all disagreements between Labelers A and B with cause codes and decisions
QC_and_Issues | Catalog of source ambiguities, typos, resolved date-serial corruptions, and compliance flags
Lists | Controlled vocabulary lists for roles, bases, metrics, sources, and cause codes

## Documents
file | doc_id | source_type | title | applicant_or_inventor | year | pages_read | records | notes
01.US20210018838A1.pdf | US20210018838A1 | patent | Negative photoresist used for semiconductor encapsulation process | Jiangsu Aisen Semiconductor Material Co., Ltd. | 2021 | all 3 pages | 6 | Examples 1-6; coating thickness and uniformity only. File renamed from 01.Invoice-8GG0IQDD-0002.pdf on 2026-10-22.
02.WO2004107052A1.pdf | WO2004107052A1 | patent | Negative photoresist composition for spinless (slit) coating | ADMS Technology Co., Ltd. | 2004 | all 24 pages | 51 | Embodiments 1-51; coating-quality results only
03.CN120370628A.pdf | CN120370628A | patent | Negative photoresist composition and patterning method | Xi'an Manareco New Materials Co ltd | 2025 | all 7 pages (Google Patents English translation) + patent page text | 21 | Table 1 and Table 2 missing from the source copy
04.US20020068237A1.pdf | US20020068237A1 | patent | Negative photosensitive resin composition, negative photosensitive dry film and method of forming pattern | Genji Imai (inventor) | 2002 | all 13 pages | 6 | Examples 1-6, visible-light (>=480 nm) exposure
05.KR20240036456A.pdf | KR20240036456A | patent | Negative photosensitive resin composition and dry film resist | not legible in source copy | 2024 | all 14 pages (Google Patents English translation) + patent page text | 8 | Examples 1-5, Comparative Examples 1-3; right edge of lines cut off in the print
06.US20080241753A1.pdf | US20080241753A1 | patent | Negative resist composition | Tomoyuki Ando (inventor) | 2008 | all 16 pages | 49 | Examples 1-24 (two thicknesses each), Comparative Example 1; e-beam 70 kV
07.US7432034.pdf | US7432034B2 | patent | Negative resist composition | FUJIFILM Corporation | 2008 | pages 1-3 and 28-41 (description, examples, tables, claims); middle pages are lists of example structures | 17 | Examples 1-13, Comparative Examples 1-4; e-beam 50 kV and X-ray
08.US9017923.pdf | US9017923B2 | patent | Negative resist composition and patterning process using the same | Shin-Etsu Chemical Co., Ltd. | 2015 | pages 1-2 and 18-24 (synthesis, examples, tables, claims) | 16 | Examples 1-1 to 1-6, Comparative Examples 1-1, 1-2; e-beam 50 kV; plus 8 polymer etch tests
09.US20230314945A1.pdf | US20230314945A1 | patent | Negative-tone resist composition and method of forming resist pattern | Tokyo Ohka Kogyo Co., Ltd. | 2023 | pages 1-2 and 32-44 (examples, tables, claims) | 19 | Examples 1-17, Comparative Examples 1-2; EUV 13.5 nm
10.US20070248896A1.pdf | US20070248896A1 | patent | Photoresist formulation for high aspect ratio plating | FormFactor, Inc. | 2007 | all 6 pages | 46 | SU-8 Examples 1-6; Example 7 adhesion (shear), Example 8 via cracking and wafer bow

## Records
record_id | doc_id | example_label | is_comparative | location | evidence_snippet | solids_content_wt_pct | substrate | primer_or_underlayer | coating_method | film_thickness | film_thickness_unit | thickness_stage | softbake_temp | softbake_time | softbake_time_unit | exposure_source | exposure_mode | exposure_tool | dose | dose_unit | dose_type | intensity_mw_cm2 | exposure_time_s | ebeam_kv | peb_temp | peb_time | peb_time_unit | developer_name | developer_concentration | developer_time | developer_time_unit | developer_method | rinse | hardbake_temp | hardbake_time | hardbake_time_unit | labeler | labeler_confidence | labeler_note
US20210018838A1_ex1 | US20210018838A1 | Example 1 | FALSE | Examples 1 to 6 [0017]-[0026]; Table 1 and Table 2 (p.2) | Table 1 Example 1: modified epoxy acrylate 40 wt%, photosensitizer 3 wt%, leveling agent 100 ppm, 200# solvent oil 57 wt% |  | 12-inch silicon wafer | wafer baked at 120 °C for 10 minutes before coating ([0023]) | spin coater (different rotating speeds) |  | µm | as_coated | 110 | 5 | min | [21 empty] | Claude (AI), single pass | medium | No exposure or development; only coating thickness and uniformity are tested. Bake conditions conflict: [0023] says the wafer is baked at 120 °C for 10 min and coated to 110 um, [0025] says the coating is baked at 110 °C for 5 min after spin coating. Recorded [0025] as softbake. Measured thicknesses (~50-60 um) are in Results.
US20210018838A1_ex2 | US20210018838A1 | Example 2 | FALSE | Examples 1 to 6 [0017]-[0026]; Table 1 and Table 2 (p.2) | Table 1 Example 2: modified epoxy acrylate 65 wt%, photosensitizer 6 wt%, leveling agent 1000 ppm, 100# solvent oil 29 wt% |  | 12-inch silicon wafer | wafer baked at 120 °C for 10 minutes before coating ([0023]) | spin coater (different rotating speeds) |  | µm | as_coated | 110 | 5 | min | [21 empty] | Claude (AI), single pass | medium | No exposure or development; only coating thickness and uniformity are tested. Bake conditions conflict: [0023] says the wafer is baked at 120 °C for 10 min and coated to 110 um, [0025] says the coating is baked at 110 °C for 5 min after spin coating. Recorded [0025] as softbake. Measured thicknesses (~50-60 um) are in Results.
US20210018838A1_ex3 | US20210018838A1 | Example 3 | FALSE | Examples 1 to 6 [0017]-[0026]; Table 1 and Table 2 (p.2) | Table 1 Example 3: modified epoxy acrylate 50 wt%, photosensitizer 4 wt%, leveling agent 300 ppm, 200# solvent oil 46 wt% |  | 12-inch silicon wafer | wafer baked at 120 °C for 10 minutes before coating ([0023]) | spin coater (different rotating speeds) |  | µm | as_coated | 110 | 5 | min | [21 empty] | Claude (AI), single pass | medium | No exposure or development; only coating thickness and uniformity are tested. Bake conditions conflict: [0023] says the wafer is baked at 120 °C for 10 min and coated to 110 um, [0025] says the coating is baked at 110 °C for 5 min after spin coating. Recorded [0025] as softbake. Measured thicknesses (~50-60 um) are in Results.
US20210018838A1_ex4 | US20210018838A1 | Example 4 | FALSE | Examples 1 to 6 [0017]-[0026]; Table 1 and Table 2 (p.2) | Table 1 Example 4: modified epoxy acrylate 55 wt%, photosensitizer 5 wt%, leveling agent 400 ppm, S-100 solvent oil 40 wt% |  | 12-inch silicon wafer | wafer baked at 120 °C for 10 minutes before coating ([0023]) | spin coater (different rotating speeds) |  | µm | as_coated | 110 | 5 | min | [21 empty] | Claude (AI), single pass | medium | No exposure or development; only coating thickness and uniformity are tested. Bake conditions conflict: [0023] says the wafer is baked at 120 °C for 10 min and coated to 110 um, [0025] says the coating is baked at 110 °C for 5 min after spin coating. Recorded [0025] as softbake. Measured thicknesses (~50-60 um) are in Results.
US20210018838A1_ex5 | US20210018838A1 | Example 5 | FALSE | Examples 1 to 6 [0017]-[0026]; Table 1 and Table 2 (p.2) | Table 1 Example 5: modified epoxy acrylate 46.5 wt%, photosensitizer 3.5 wt%, leveling agent 500 ppm, 100# solvent oil 50 wt% |  | 12-inch silicon wafer | wafer baked at 120 °C for 10 minutes before coating ([0023]) | spin coater (different rotating speeds) |  | µm | as_coated | 110 | 5 | min | [21 empty] | Claude (AI), single pass | medium | No exposure or development; only coating thickness and uniformity are tested. Bake conditions conflict: [0023] says the wafer is baked at 120 °C for 10 min and coated to 110 um, [0025] says the coating is baked at 110 °C for 5 min after spin coating. Recorded [0025] as softbake. Measured thicknesses (~50-60 um) are in Results.
US20210018838A1_ex6 | US20210018838A1 | Example 6 | FALSE | Examples 1 to 6 [0017]-[0026]; Table 1 and Table 2 (p.2) | Table 1 Example 6: modified epoxy acrylate 53 wt%, photosensitizer 4 wt%, leveling agent 800 ppm, S-100 solvent oil 43 wt% |  | 12-inch silicon wafer | wafer baked at 120 °C for 10 minutes before coating ([0023]) | spin coater (different rotating speeds) |  | µm | as_coated | 110 | 5 | min | [21 empty] | Claude (AI), single pass | medium | No exposure or development; only coating thickness and uniformity are tested. Bake conditions conflict: [0023] says the wafer is baked at 120 °C for 10 min and coated to 110 um, [0025] says the coating is baked at 110 °C for 5 min after spin coating. Recorded [0025] as softbake. Measured thicknesses (~50-60 um) are in Results.
WO2004107052A1_emb1 | WO2004107052A1 | Embodiment 1 | FALSE | p.11 (Embodiments 1~19); Table 1 p.13; evaluation methods p.12-13 | Table 1: 1 ¦ DMC ¦ - ¦ 100:0 ¦ good ¦ good ¦ good |  | Cr glass |  | spinless coater |  |  |  | 90 | 2 | min | [21 empty] | Claude (AI), single pass | high | No exposure, post-exposure bake or development is described; only the coated layer is evaluated.
WO2004107052A1_emb2 | WO2004107052A1 | Embodiment 2 | FALSE | p.11 (Embodiments 1~19); Table 1 p.13; evaluation methods p.12-13 | Table 1: 2 ¦ DMC ¦ NBA ¦ 90:10 ¦ good ¦ good ¦ good |  | Cr glass |  | spinless coater |  |  |  | 90 | 2 | min | [21 empty] | Claude (AI), single pass | high | No exposure, post-exposure bake or development is described; only the coated layer is evaluated.
WO2004107052A1_emb3 | WO2004107052A1 | Embodiment 3 | FALSE | p.11 (Embodiments 1~19); Table 1 p.13; evaluation methods p.12-13 | Table 1: 3 ¦ DMC ¦ NBA ¦ 80:20 ¦ good ¦ good ¦ good |  | Cr glass |  | spinless coater |  |  |  | 90 | 2 | min | [21 empty] | Claude (AI), single pass | high | No exposure, post-exposure bake or development is described; only the coated layer is evaluated.
WO2004107052A1_emb4 | WO2004107052A1 | Embodiment 4 | FALSE | p.11 (Embodiments 1~19); Table 1 p.13; evaluation methods p.12-13 | Table 1: 4 ¦ DMC ¦ NBA ¦ 70:30 ¦ good ¦ good ¦ good |  | Cr glass |  | spinless coater |  |  |  | 90 | 2 | min | [21 empty] | Claude (AI), single pass | high | No exposure, post-exposure bake or development is described; only the coated layer is evaluated.
WO2004107052A1_emb5 | WO2004107052A1 | Embodiment 5 | FALSE | p.11 (Embodiments 1~19); Table 1 p.13; evaluation methods p.12-13 | Table 1: 5 ¦ DMC ¦ MCA ¦ 90:10 ¦ good ¦ good ¦ good |  | Cr glass |  | spinless coater |  |  |  | 90 | 2 | min | [21 empty] | Claude (AI), single pass | high | No exposure, post-exposure bake or development is described; only the coated layer is evaluated.
WO2004107052A1_emb6 | WO2004107052A1 | Embodiment 6 | FALSE | p.11 (Embodiments 1~19); Table 1 p.13; evaluation methods p.12-13 | Table 1: 6 ¦ DMC ¦ MCA ¦ 80:20 ¦ good ¦ good ¦ good |  | Cr glass |  | spinless coater |  |  |  | 90 | 2 | min | [21 empty] | Claude (AI), single pass | high | No exposure, post-exposure bake or development is described; only the coated layer is evaluated.
WO2004107052A1_emb7 | WO2004107052A1 | Embodiment 7 | FALSE | p.11 (Embodiments 1~19); Table 1 p.13; evaluation methods p.12-13 | Table 1: 7 ¦ DMC ¦ MCA ¦ 70:30 ¦ good ¦ good ¦ good |  | Cr glass |  | spinless coater |  |  |  | 90 | 2 | min | [21 empty] | Claude (AI), single pass | high | No exposure, post-exposure bake or development is described; only the coated layer is evaluated.
WO2004107052A1_emb8 | WO2004107052A1 | Embodiment 8 | FALSE | p.11 (Embodiments 1~19); Table 1 p.13; evaluation methods p.12-13 | Table 1: 8 ¦ DMC ¦ CHX ¦ 90:10 ¦ good ¦ good ¦ good |  | Cr glass |  | spinless coater |  |  |  | 90 | 2 | min | [21 empty] | Claude (AI), single pass | high | No exposure, post-exposure bake or development is described; only the coated layer is evaluated.
WO2004107052A1_emb9 | WO2004107052A1 | Embodiment 9 | FALSE | p.11 (Embodiments 1~19); Table 1 p.13; evaluation methods p.12-13 | Table 1: 9 ¦ DMC ¦ CHX ¦ 80:20 ¦ good ¦ good ¦ good |  | Cr glass |  | spinless coater |  |  |  | 90 | 2 | min | [21 empty] | Claude (AI), single pass | high | No exposure, post-exposure bake or development is described; only the coated layer is evaluated.
WO2004107052A1_emb10 | WO2004107052A1 | Embodiment 10 | FALSE | p.11 (Embodiments 1~19); Table 1 p.13; evaluation methods p.12-13 | Table 1: 10 ¦ DMC ¦ CHX ¦ 70:30 ¦ good ¦ good ¦ good |  | Cr glass |  | spinless coater |  |  |  | 90 | 2 | min | [21 empty] | Claude (AI), single pass | high | No exposure, post-exposure bake or development is described; only the coated layer is evaluated.
WO2004107052A1_emb11 | WO2004107052A1 | Embodiment 11 | FALSE | p.11 (Embodiments 1~19); Table 1 p.13; evaluation methods p.12-13 | Table 1: 11 ¦ DMC ¦ PGMEA ¦ 90:10 ¦ good ¦ good ¦ good |  | Cr glass |  | spinless coater |  |  |  | 90 | 2 | min | [21 empty] | Claude (AI), single pass | high | No exposure, post-exposure bake or development is described; only the coated layer is evaluated.
WO2004107052A1_emb12 | WO2004107052A1 | Embodiment 12 | FALSE | p.11 (Embodiments 1~19); Table 1 p.13; evaluation methods p.12-13 | Table 1: 12 ¦ DMC ¦ PGMEA ¦ 80:20 ¦ good ¦ good ¦ good |  | Cr glass |  | spinless coater |  |  |  | 90 | 2 | min | [21 empty] | Claude (AI), single pass | high | No exposure, post-exposure bake or development is described; only the coated layer is evaluated.
WO2004107052A1_emb13 | WO2004107052A1 | Embodiment 13 | FALSE | p.11 (Embodiments 1~19); Table 1 p.13; evaluation methods p.12-13 | Table 1: 13 ¦ DMC ¦ PGMEA ¦ 70:30 ¦ good ¦ good ¦ good |  | Cr glass |  | spinless coater |  |  |  | 90 | 2 | min | [21 empty] | Claude (AI), single pass | high | No exposure, post-exposure bake or development is described; only the coated layer is evaluated.
WO2004107052A1_emb14 | WO2004107052A1 | Embodiment 14 | FALSE | p.11 (Embodiments 1~19); Table 1 p.13; evaluation methods p.12-13 | Table 1: 14 ¦ DMC ¦ EEP ¦ 90:10 ¦ good ¦ good ¦ good |  | Cr glass |  | spinless coater |  |  |  | 90 | 2 | min | [21 empty] | Claude (AI), single pass | high | No exposure, post-exposure bake or development is described; only the coated layer is evaluated.
WO2004107052A1_emb15 | WO2004107052A1 | Embodiment 15 | FALSE | p.11 (Embodiments 1~19); Table 1 p.13; evaluation methods p.12-13 | Table 1: 15 ¦ DMC ¦ EEP ¦ 80:20 ¦ good ¦ good ¦ good |  | Cr glass |  | spinless coater |  |  |  | 90 | 2 | min | [21 empty] | Claude (AI), single pass | high | No exposure, post-exposure bake or development is described; only the coated layer is evaluated.
WO2004107052A1_emb16 | WO2004107052A1 | Embodiment 16 | FALSE | p.11 (Embodiments 1~19); Table 1 p.13; evaluation methods p.12-13 | Table 1: 16 ¦ DMC ¦ EEP ¦ 70:30 ¦ good ¦ good ¦ good |  | Cr glass |  | spinless coater |  |  |  | 90 | 2 | min | [21 empty] | Claude (AI), single pass | high | No exposure, post-exposure bake or development is described; only the coated layer is evaluated.
WO2004107052A1_emb17 | WO2004107052A1 | Embodiment 17 | FALSE | p.11 (Embodiments 1~19); Table 1 p.13; evaluation methods p.12-13 | Table 1: 17 ¦ DMC ¦ PGPE ¦ 90:10 ¦ good ¦ good ¦ good |  | Cr glass |  | spinless coater |  |  |  | 90 | 2 | min | [21 empty] | Claude (AI), single pass | high | No exposure, post-exposure bake or development is described; only the coated layer is evaluated.
WO2004107052A1_emb18 | WO2004107052A1 | Embodiment 18 | FALSE | p.11 (Embodiments 1~19); Table 1 p.13; evaluation methods p.12-13 | Table 1: 18 ¦ DMC ¦ PGPE ¦ 80:20 ¦ good ¦ good ¦ good |  | Cr glass |  | spinless coater |  |  |  | 90 | 2 | min | [21 empty] | Claude (AI), single pass | high | No exposure, post-exposure bake or development is described; only the coated layer is evaluated.
WO2004107052A1_emb19 | WO2004107052A1 | Embodiment 19 | FALSE | p.11 (Embodiments 1~19); Table 1 p.13; evaluation methods p.12-13 | Table 1: 19 ¦ DMC ¦ PGPE ¦ 70:30 ¦ good ¦ good ¦ good |  | Cr glass |  | spinless coater |  |  |  | 90 | 2 | min | [21 empty] | Claude (AI), single pass | high | No exposure, post-exposure bake or development is described; only the coated layer is evaluated.
WO2004107052A1_emb20 | WO2004107052A1 | Embodiment 20 | FALSE | p.11-12 (Embodiments 20~51); Table 2 p.14-15; evaluation methods p.12-13 | Table 2: 20 ¦ Megaface F142D ¦ 0.01 ¦ good ¦ good ¦ good |  | Cr glass |  | spinless coater |  |  |  | 90 | 2 | min | [21 empty] | Claude (AI), single pass | high | Prepared as embodiment 1 except DMC solvent and the surfactant kind/content per Table 2. No exposure or development described.
WO2004107052A1_emb21 | WO2004107052A1 | Embodiment 21 | FALSE | p.11-12 (Embodiments 20~51); Table 2 p.14-15; evaluation methods p.12-13 | Table 2: 21 ¦ F142D ¦ 2 ¦ good ¦ good ¦ Good |  | Cr glass |  | spinless coater |  |  |  | 90 | 2 | min | [21 empty] | Claude (AI), single pass | high | Prepared as embodiment 1 except DMC solvent and the surfactant kind/content per Table 2. No exposure or development described.
WO2004107052A1_emb22 | WO2004107052A1 | Embodiment 22 | FALSE | p.11-12 (Embodiments 20~51); Table 2 p.14-15; evaluation methods p.12-13 | Table 2: 22 ¦ F172 ¦ 0.01 ¦ good ¦ good ¦ good |  | Cr glass |  | spinless coater |  |  |  | 90 | 2 | min | [21 empty] | Claude (AI), single pass | high | Prepared as embodiment 1 except DMC solvent and the surfactant kind/content per Table 2. No exposure or development described.
WO2004107052A1_emb23 | WO2004107052A1 | Embodiment 23 | FALSE | p.11-12 (Embodiments 20~51); Table 2 p.14-15; evaluation methods p.12-13 | Table 2: 23 ¦ F172 ¦ 2 ¦ good ¦ good ¦ good |  | Cr glass |  | spinless coater |  |  |  | 90 | 2 | min | [21 empty] | Claude (AI), single pass | high | Prepared as embodiment 1 except DMC solvent and the surfactant kind/content per Table 2. No exposure or development described.
WO2004107052A1_emb24 | WO2004107052A1 | Embodiment 24 | FALSE | p.11-12 (Embodiments 20~51); Table 2 p.14-15; evaluation methods p.12-13 | Table 2: 24 ¦ F-172D ¦ 0.01 ¦ good ¦ good ¦ good |  | Cr glass |  | spinless coater |  |  |  | 90 | 2 | min | [21 empty] | Claude (AI), single pass | high | Prepared as embodiment 1 except DMC solvent and the surfactant kind/content per Table 2. No exposure or development described.
WO2004107052A1_emb25 | WO2004107052A1 | Embodiment 25 | FALSE | p.11-12 (Embodiments 20~51); Table 2 p.14-15; evaluation methods p.12-13 | Table 2: 25 ¦ F-172D ¦ 2 ¦ good ¦ good ¦ good |  | Cr glass |  | spinless coater |  |  |  | 90 | 2 | min | [21 empty] | Claude (AI), single pass | high | Prepared as embodiment 1 except DMC solvent and the surfactant kind/content per Table 2. No exposure or development described.
WO2004107052A1_emb26 | WO2004107052A1 | Embodiment 26 | FALSE | p.11-12 (Embodiments 20~51); Table 2 p.14-15; evaluation methods p.12-13 | Table 2: 26 ¦ F177-P ¦ 0.01 ¦ good ¦ good ¦ good |  | Cr glass |  | spinless coater |  |  |  | 90 | 2 | min | [21 empty] | Claude (AI), single pass | high | Prepared as embodiment 1 except DMC solvent and the surfactant kind/content per Table 2. No exposure or development described.
WO2004107052A1_emb27 | WO2004107052A1 | Embodiment 27 | FALSE | p.11-12 (Embodiments 20~51); Table 2 p.14-15; evaluation methods p.12-13 | Table 2: 27 ¦ F177-P ¦ 2 ¦ good ¦ good ¦ good |  | Cr glass |  | spinless coater |  |  |  | 90 | 2 | min | [21 empty] | Claude (AI), single pass | high | Prepared as embodiment 1 except DMC solvent and the surfactant kind/content per Table 2. No exposure or development described.
WO2004107052A1_emb28 | WO2004107052A1 | Embodiment 28 | FALSE | p.11-12 (Embodiments 20~51); Table 2 p.14-15; evaluation methods p.12-13 | Table 2: 28 ¦ R-08 ¦ 0.01 ¦ good ¦ good ¦ good |  | Cr glass |  | spinless coater |  |  |  | 90 | 2 | min | [21 empty] | Claude (AI), single pass | high | Prepared as embodiment 1 except DMC solvent and the surfactant kind/content per Table 2. No exposure or development described.
WO2004107052A1_emb29 | WO2004107052A1 | Embodiment 29 | FALSE | p.11-12 (Embodiments 20~51); Table 2 p.14-15; evaluation methods p.12-13 | Table 2: 29 ¦ R-08 ¦ 2 ¦ good ¦ good ¦ good |  | Cr glass |  | spinless coater |  |  |  | 90 | 2 | min | [21 empty] | Claude (AI), single pass | high | Prepared as embodiment 1 except DMC solvent and the surfactant kind/content per Table 2. No exposure or development described.
WO2004107052A1_emb30 | WO2004107052A1 | Embodiment 30 | FALSE | p.11-12 (Embodiments 20~51); Table 2 p.14-15; evaluation methods p.12-13 | Table 2: 30 ¦ F-470 ¦ 0.01 ¦ good ¦ good ¦ good |  | Cr glass |  | spinless coater |  |  |  | 90 | 2 | min | [21 empty] | Claude (AI), single pass | high | Prepared as embodiment 1 except DMC solvent and the surfactant kind/content per Table 2. No exposure or development described.
WO2004107052A1_emb31 | WO2004107052A1 | Embodiment 31 | FALSE | p.11-12 (Embodiments 20~51); Table 2 p.14-15; evaluation methods p.12-13 | Table 2: 31 ¦ F-470 ¦ 2 ¦ good ¦ good ¦ good |  | Cr glass |  | spinless coater |  |  |  | 90 | 2 | min | [21 empty] | Claude (AI), single pass | high | Prepared as embodiment 1 except DMC solvent and the surfactant kind/content per Table 2. No exposure or development described.
WO2004107052A1_emb32 | WO2004107052A1 | Embodiment 32 | FALSE | p.11-12 (Embodiments 20~51); Table 2 p.14-15; evaluation methods p.12-13 | Table 2: 32 ¦ F-471 ¦ 0.01 ¦ good ¦ good ¦ good |  | Cr glass |  | spinless coater |  |  |  | 90 | 2 | min | [21 empty] | Claude (AI), single pass | high | Prepared as embodiment 1 except DMC solvent and the surfactant kind/content per Table 2. No exposure or development described.
WO2004107052A1_emb33 | WO2004107052A1 | Embodiment 33 | FALSE | p.11-12 (Embodiments 20~51); Table 2 p.14-15; evaluation methods p.12-13 | Table 2: 33 ¦ F-471 ¦ 2 ¦ good ¦ good ¦ good |  | Cr glass |  | spinless coater |  |  |  | 90 | 2 | min | [21 empty] | Claude (AI), single pass | high | Prepared as embodiment 1 except DMC solvent and the surfactant kind/content per Table 2. No exposure or development described.
WO2004107052A1_emb34 | WO2004107052A1 | Embodiment 34 | FALSE | p.11-12 (Embodiments 20~51); Table 2 p.14-15; evaluation methods p.12-13 | Table 2: 34 ¦ F-475 ¦ 0.01 ¦ good ¦ good ¦ good |  | Cr glass |  | spinless coater |  |  |  | 90 | 2 | min | [21 empty] | Claude (AI), single pass | high | Prepared as embodiment 1 except DMC solvent and the surfactant kind/content per Table 2. No exposure or development described.
WO2004107052A1_emb35 | WO2004107052A1 | Embodiment 35 | FALSE | p.11-12 (Embodiments 20~51); Table 2 p.14-15; evaluation methods p.12-13 | Table 2: 35 ¦ F-475 ¦ 2 ¦ good ¦ good ¦ good |  | Cr glass |  | spinless coater |  |  |  | 90 | 2 | min | [21 empty] | Claude (AI), single pass | high | Prepared as embodiment 1 except DMC solvent and the surfactant kind/content per Table 2. No exposure or development described.
WO2004107052A1_emb36 | WO2004107052A1 | Embodiment 36 | FALSE | p.11-12 (Embodiments 20~51); Table 2 p.14-15; evaluation methods p.12-13 | Table 2: 36 ¦ FC-170C ¦ 0.01 ¦ good ¦ good ¦ good |  | Cr glass |  | spinless coater |  |  |  | 90 | 2 | min | [21 empty] | Claude (AI), single pass | high | Prepared as embodiment 1 except DMC solvent and the surfactant kind/content per Table 2. No exposure or development described.
WO2004107052A1_emb37 | WO2004107052A1 | Embodiment 37 | FALSE | p.11-12 (Embodiments 20~51); Table 2 p.14-15; evaluation methods p.12-13 | Table 2: 37 ¦ FC-170C ¦ 2 ¦ good ¦ good ¦ good |  | Cr glass |  | spinless coater |  |  |  | 90 | 2 | min | [21 empty] | Claude (AI), single pass | high | Prepared as embodiment 1 except DMC solvent and the surfactant kind/content per Table 2. No exposure or development described.
WO2004107052A1_emb38 | WO2004107052A1 | Embodiment 38 | FALSE | p.11-12 (Embodiments 20~51); Table 2 p.14-15; evaluation methods p.12-13 | Table 2: 38 ¦ FC-430 ¦ 0.01 ¦ good ¦ good ¦ good |  | Cr glass |  | spinless coater |  |  |  | 90 | 2 | min | [21 empty] | Claude (AI), single pass | high | Prepared as embodiment 1 except DMC solvent and the surfactant kind/content per Table 2. No exposure or development described.
WO2004107052A1_emb39 | WO2004107052A1 | Embodiment 39 | FALSE | p.11-12 (Embodiments 20~51); Table 2 p.14-15; evaluation methods p.12-13 | Table 2: 39 ¦ FC-430 ¦ 2 ¦ good ¦ good ¦ good |  | Cr glass |  | spinless coater |  |  |  | 90 | 2 | min | [21 empty] | Claude (AI), single pass | high | Prepared as embodiment 1 except DMC solvent and the surfactant kind/content per Table 2. No exposure or development described.
WO2004107052A1_emb40 | WO2004107052A1 | Embodiment 40 | FALSE | p.11-12 (Embodiments 20~51); Table 2 p.14-15; evaluation methods p.12-13 | Table 2: 40 ¦ FC-431 ¦ 0.01 ¦ good ¦ good ¦ good |  | Cr glass |  | spinless coater |  |  |  | 90 | 2 | min | [21 empty] | Claude (AI), single pass | high | Prepared as embodiment 1 except DMC solvent and the surfactant kind/content per Table 2. No exposure or development described.
WO2004107052A1_emb41 | WO2004107052A1 | Embodiment 41 | FALSE | p.11-12 (Embodiments 20~51); Table 2 p.14-15; evaluation methods p.12-13 | Table 2: 41 ¦ FC-431 ¦ 2 ¦ good ¦ good ¦ good |  | Cr glass |  | spinless coater |  |  |  | 90 | 2 | min | [21 empty] | Claude (AI), single pass | high | Prepared as embodiment 1 except DMC solvent and the surfactant kind/content per Table 2. No exposure or development described.
WO2004107052A1_emb42 | WO2004107052A1 | Embodiment 42 | FALSE | p.11-12 (Embodiments 20~51); Table 2 p.14-15; evaluation methods p.12-13 | Table 2: 42 ¦ BYK306 ¦ 0.01 ¦ good ¦ good ¦ good |  | Cr glass |  | spinless coater |  |  |  | 90 | 2 | min | [21 empty] | Claude (AI), single pass | high | Prepared as embodiment 1 except DMC solvent and the surfactant kind/content per Table 2. No exposure or development described.
WO2004107052A1_emb43 | WO2004107052A1 | Embodiment 43 | FALSE | p.11-12 (Embodiments 20~51); Table 2 p.14-15; evaluation methods p.12-13 | Table 2: 43 ¦ BYK306 ¦ 2 ¦ good ¦ good ¦ good |  | Cr glass |  | spinless coater |  |  |  | 90 | 2 | min | [21 empty] | Claude (AI), single pass | high | Prepared as embodiment 1 except DMC solvent and the surfactant kind/content per Table 2. No exposure or development described.
WO2004107052A1_emb44 | WO2004107052A1 | Embodiment 44 | FALSE | p.11-12 (Embodiments 20~51); Table 2 p.14-15; evaluation methods p.12-13 | Table 2: 44 ¦ BYK307 ¦ 0.01 ¦ good ¦ good ¦ good |  | Cr glass |  | spinless coater |  |  |  | 90 | 2 | min | [21 empty] | Claude (AI), single pass | high | Prepared as embodiment 1 except DMC solvent and the surfactant kind/content per Table 2. No exposure or development described.
WO2004107052A1_emb45 | WO2004107052A1 | Embodiment 45 | FALSE | p.11-12 (Embodiments 20~51); Table 2 p.14-15; evaluation methods p.12-13 | Table 2: 45 ¦ BYK307 ¦ 2 ¦ good ¦ good ¦ good |  | Cr glass |  | spinless coater |  |  |  | 90 | 2 | min | [21 empty] | Claude (AI), single pass | high | Prepared as embodiment 1 except DMC solvent and the surfactant kind/content per Table 2. No exposure or development described.
WO2004107052A1_emb46 | WO2004107052A1 | Embodiment 46 | FALSE | p.11-12 (Embodiments 20~51); Table 2 p.14-15; evaluation methods p.12-13 | Table 2: 46 ¦ BYK310 ¦ 0.01 ¦ good ¦ good ¦ good |  | Cr glass |  | spinless coater |  |  |  | 90 | 2 | min | [21 empty] | Claude (AI), single pass | high | Prepared as embodiment 1 except DMC solvent and the surfactant kind/content per Table 2. No exposure or development described.
WO2004107052A1_emb47 | WO2004107052A1 | Embodiment 47 | FALSE | p.11-12 (Embodiments 20~51); Table 2 p.14-15; evaluation methods p.12-13 | Table 2: 47 ¦ BYK310 ¦ 2 ¦ good ¦ good ¦ good |  | Cr glass |  | spinless coater |  |  |  | 90 | 2 | min | [21 empty] | Claude (AI), single pass | high | Prepared as embodiment 1 except DMC solvent and the surfactant kind/content per Table 2. No exposure or development described.
WO2004107052A1_emb48 | WO2004107052A1 | Embodiment 48 | FALSE | p.11-12 (Embodiments 20~51); Table 2 p.14-15; evaluation methods p.12-13 | Table 2: 48 ¦ BYK331 ¦ 0.01 ¦ good ¦ good ¦ good |  | Cr glass |  | spinless coater |  |  |  | 90 | 2 | min | [21 empty] | Claude (AI), single pass | high | Prepared as embodiment 1 except DMC solvent and the surfactant kind/content per Table 2. No exposure or development described.
WO2004107052A1_emb49 | WO2004107052A1 | Embodiment 49 | FALSE | p.11-12 (Embodiments 20~51); Table 2 p.14-15; evaluation methods p.12-13 | Table 2: 49 ¦ BYK331 ¦ 2 ¦ good ¦ good ¦ good |  | Cr glass |  | spinless coater |  |  |  | 90 | 2 | min | [21 empty] | Claude (AI), single pass | high | Prepared as embodiment 1 except DMC solvent and the surfactant kind/content per Table 2. No exposure or development described.
WO2004107052A1_emb50 | WO2004107052A1 | Embodiment 50 | FALSE | p.11-12 (Embodiments 20~51); Table 2 p.14-15; evaluation methods p.12-13 | Table 2: 50 ¦ BYK333 ¦ 0.01 ¦ good ¦ good ¦ good |  | Cr glass |  | spinless coater |  |  |  | 90 | 2 | min | [21 empty] | Claude (AI), single pass | high | Prepared as embodiment 1 except DMC solvent and the surfactant kind/content per Table 2. No exposure or development described.
WO2004107052A1_emb51 | WO2004107052A1 | Embodiment 51 | FALSE | p.11-12 (Embodiments 20~51); Table 2 p.14-15; evaluation methods p.12-13 | Table 2: 51 ¦ BYK333 ¦ 2 ¦ good ¦ good ¦ good |  | Cr glass |  | spinless coater |  |  |  | 90 | 2 | min | [21 empty] | Claude (AI), single pass | high | Prepared as embodiment 1 except DMC solvent and the surfactant kind/content per Table 2. No exposure or development described.
CN120370628A_ex21 | CN120370628A | Example 21 (composition W1 of Example 9) | FALSE | Examples 9 and 21 (p.5); Example 33 (p.5-6); results text p.6 | 30g of branched acrylic resin A, 1 g of branched acrylic resin B, 5g of photoinduced acid generator diphenyl sulfonium salt and 55g of solvent cyclopentanone |  | clean glass sheet |  | spin coating, 315 rpm, 15 s |  |  |  | 90 | 180 | s | other | unspecified | SUSS MJB4; i-line and g-line mixed line | 30-70 | mJ |  |  | 15 |  | 120 | 60 | s | 2.38% tetramethylammonium hydroxide solution (TMAH) | 2.38% | 60 | s | [5 empty] | Claude (AI), single pass | high | Process from Example 21; exposure tool and "exposure is controlled within a range of 30-70 mJ" from Example 33(3); developing time 60 s from claim 9. Bake after exposure is described as "baked and photo-cured at 120 °C for 60s".
CN120370628A_ex22 | CN120370628A | Example 22 (composition W2 of Example 10) | FALSE | Examples 10-20 and 22-32 (p.5); Table 1 and Table 2 missing from source copy | Examples 22 to 32 are the same as example 21, except that the negative photoresist compositions W2 to W12 of examples 2 to 20 were selected |  | clean glass sheet |  | spin coating, 315 rpm, 15 s |  |  |  | 90 | 180 | s | other | unspecified | SUSS MJB4; i-line and g-line mixed line | 30-70 | mJ |  |  | 15 |  | 120 | 60 | s | 2.38% tetramethylammonium hydroxide solution (TMAH) | 2.38% | 60 | s | [5 empty] | Claude (AI), single pass | low | Process from Example 21; exposure tool and "exposure is controlled within a range of 30-70 mJ" from Example 33(3); developing time 60 s from claim 9. Bake after exposure is described as "baked and photo-cured at 120 °C for 60s". Resin types and masses are only in Table 1, which is missing.
CN120370628A_ex23 | CN120370628A | Example 23 (composition W3 of Example 11) | FALSE | Examples 10-20 and 22-32 (p.5); Table 1 and Table 2 missing from source copy | Examples 22 to 32 are the same as example 21, except that the negative photoresist compositions W2 to W12 of examples 2 to 20 were selected |  | clean glass sheet |  | spin coating, 315 rpm, 15 s |  |  |  | 90 | 180 | s | other | unspecified | SUSS MJB4; i-line and g-line mixed line | 30-70 | mJ |  |  | 15 |  | 120 | 60 | s | 2.38% tetramethylammonium hydroxide solution (TMAH) | 2.38% | 60 | s | [5 empty] | Claude (AI), single pass | low | Process from Example 21; exposure tool and "exposure is controlled within a range of 30-70 mJ" from Example 33(3); developing time 60 s from claim 9. Bake after exposure is described as "baked and photo-cured at 120 °C for 60s". Resin types and masses are only in Table 1, which is missing.
CN120370628A_ex24 | CN120370628A | Example 24 (composition W4 of Example 12) | FALSE | Examples 10-20 and 22-32 (p.5); Table 1 and Table 2 missing from source copy | Examples 22 to 32 are the same as example 21, except that the negative photoresist compositions W2 to W12 of examples 2 to 20 were selected |  | clean glass sheet |  | spin coating, 315 rpm, 15 s |  |  |  | 90 | 180 | s | other | unspecified | SUSS MJB4; i-line and g-line mixed line | 30-70 | mJ |  |  | 15 |  | 120 | 60 | s | 2.38% tetramethylammonium hydroxide solution (TMAH) | 2.38% | 60 | s | [5 empty] | Claude (AI), single pass | low | Process from Example 21; exposure tool and "exposure is controlled within a range of 30-70 mJ" from Example 33(3); developing time 60 s from claim 9. Bake after exposure is described as "baked and photo-cured at 120 °C for 60s". Resin types and masses are only in Table 1, which is missing.
CN120370628A_ex25 | CN120370628A | Example 25 (composition W5 of Example 13) | FALSE | Examples 10-20 and 22-32 (p.5); Table 1 and Table 2 missing from source copy | Examples 22 to 32 are the same as example 21, except that the negative photoresist compositions W2 to W12 of examples 2 to 20 were selected |  | clean glass sheet |  | spin coating, 315 rpm, 15 s |  |  |  | 90 | 180 | s | other | unspecified | SUSS MJB4; i-line and g-line mixed line | 30-70 | mJ |  |  | 15 |  | 120 | 60 | s | 2.38% tetramethylammonium hydroxide solution (TMAH) | 2.38% | 60 | s | [5 empty] | Claude (AI), single pass | low | Process from Example 21; exposure tool and "exposure is controlled within a range of 30-70 mJ" from Example 33(3); developing time 60 s from claim 9. Bake after exposure is described as "baked and photo-cured at 120 °C for 60s". Resin types and masses are only in Table 1, which is missing.
CN120370628A_ex26 | CN120370628A | Example 26 (composition W6 of Example 14) | FALSE | Examples 10-20 and 22-32 (p.5); Table 1 and Table 2 missing from source copy | Examples 22 to 32 are the same as example 21, except that the negative photoresist compositions W2 to W12 of examples 2 to 20 were selected |  | clean glass sheet |  | spin coating, 315 rpm, 15 s |  |  |  | 90 | 180 | s | other | unspecified | SUSS MJB4; i-line and g-line mixed line | 30-70 | mJ |  |  | 15 |  | 120 | 60 | s | 2.38% tetramethylammonium hydroxide solution (TMAH) | 2.38% | 60 | s | [5 empty] | Claude (AI), single pass | low | Process from Example 21; exposure tool and "exposure is controlled within a range of 30-70 mJ" from Example 33(3); developing time 60 s from claim 9. Bake after exposure is described as "baked and photo-cured at 120 °C for 60s". Resin types and masses are only in Table 1, which is missing.
CN120370628A_ex27 | CN120370628A | Example 27 (composition W7 of Example 15) | FALSE | Examples 10-20 and 22-32 (p.5); Table 1 and Table 2 missing from source copy | Examples 22 to 32 are the same as example 21, except that the negative photoresist compositions W2 to W12 of examples 2 to 20 were selected |  | clean glass sheet |  | spin coating, 315 rpm, 15 s |  |  |  | 90 | 180 | s | other | unspecified | SUSS MJB4; i-line and g-line mixed line | 30-70 | mJ |  |  | 15 |  | 120 | 60 | s | 2.38% tetramethylammonium hydroxide solution (TMAH) | 2.38% | 60 | s | [5 empty] | Claude (AI), single pass | low | Process from Example 21; exposure tool and "exposure is controlled within a range of 30-70 mJ" from Example 33(3); developing time 60 s from claim 9. Bake after exposure is described as "baked and photo-cured at 120 °C for 60s". Resin types and masses are only in Table 1, which is missing.
CN120370628A_ex28 | CN120370628A | Example 28 (composition W8 of Example 16) | FALSE | Examples 10-20 and 22-32 (p.5); Table 1 and Table 2 missing from source copy | Examples 22 to 32 are the same as example 21, except that the negative photoresist compositions W2 to W12 of examples 2 to 20 were selected |  | clean glass sheet |  | spin coating, 315 rpm, 15 s |  |  |  | 90 | 180 | s | other | unspecified | SUSS MJB4; i-line and g-line mixed line | 30-70 | mJ |  |  | 15 |  | 120 | 60 | s | 2.38% tetramethylammonium hydroxide solution (TMAH) | 2.38% | 60 | s | [5 empty] | Claude (AI), single pass | low | Process from Example 21; exposure tool and "exposure is controlled within a range of 30-70 mJ" from Example 33(3); developing time 60 s from claim 9. Bake after exposure is described as "baked and photo-cured at 120 °C for 60s". Resin types and masses are only in Table 1, which is missing.
CN120370628A_ex29 | CN120370628A | Example 29 (composition W9 of Example 17) | FALSE | Examples 10-20 and 22-32 (p.5); Table 1 and Table 2 missing from source copy | Examples 22 to 32 are the same as example 21, except that the negative photoresist compositions W2 to W12 of examples 2 to 20 were selected |  | clean glass sheet |  | spin coating, 315 rpm, 15 s |  |  |  | 90 | 180 | s | other | unspecified | SUSS MJB4; i-line and g-line mixed line | 30-70 | mJ |  |  | 15 |  | 120 | 60 | s | 2.38% tetramethylammonium hydroxide solution (TMAH) | 2.38% | 60 | s | [5 empty] | Claude (AI), single pass | low | Process from Example 21; exposure tool and "exposure is controlled within a range of 30-70 mJ" from Example 33(3); developing time 60 s from claim 9. Bake after exposure is described as "baked and photo-cured at 120 °C for 60s". Resin types and masses are only in Table 1, which is missing.
CN120370628A_ex30 | CN120370628A | Example 30 (composition W10 of Example 18) | FALSE | Examples 10-20 and 22-32 (p.5); Table 1 and Table 2 missing from source copy | Examples 22 to 32 are the same as example 21, except that the negative photoresist compositions W2 to W12 of examples 2 to 20 were selected |  | clean glass sheet |  | spin coating, 315 rpm, 15 s |  |  |  | 90 | 180 | s | other | unspecified | SUSS MJB4; i-line and g-line mixed line | 30-70 | mJ |  |  | 15 |  | 120 | 60 | s | 2.38% tetramethylammonium hydroxide solution (TMAH) | 2.38% | 60 | s | [5 empty] | Claude (AI), single pass | low | Process from Example 21; exposure tool and "exposure is controlled within a range of 30-70 mJ" from Example 33(3); developing time 60 s from claim 9. Bake after exposure is described as "baked and photo-cured at 120 °C for 60s". Resin types and masses are only in Table 1, which is missing.
CN120370628A_ex31 | CN120370628A | Example 31 (composition W11 of Example 19) | FALSE | Examples 10-20 and 22-32 (p.5); Table 1 and Table 2 missing from source copy | Examples 22 to 32 are the same as example 21, except that the negative photoresist compositions W2 to W12 of examples 2 to 20 were selected |  | clean glass sheet |  | spin coating, 315 rpm, 15 s |  |  |  | 90 | 180 | s | other | unspecified | SUSS MJB4; i-line and g-line mixed line | 30-70 | mJ |  |  | 15 |  | 120 | 60 | s | 2.38% tetramethylammonium hydroxide solution (TMAH) | 2.38% | 60 | s | [5 empty] | Claude (AI), single pass | low | Process from Example 21; exposure tool and "exposure is controlled within a range of 30-70 mJ" from Example 33(3); developing time 60 s from claim 9. Bake after exposure is described as "baked and photo-cured at 120 °C for 60s". Resin types and masses are only in Table 1, which is missing.
CN120370628A_ex32 | CN120370628A | Example 32 (composition W12 of Example 20) | FALSE | Examples 10-20 and 22-32 (p.5); Table 1 and Table 2 missing from source copy | Examples 22 to 32 are the same as example 21, except that the negative photoresist compositions W2 to W12 of examples 2 to 20 were selected |  | clean glass sheet |  | spin coating, 315 rpm, 15 s |  |  |  | 90 | 180 | s | other | unspecified | SUSS MJB4; i-line and g-line mixed line | 30-70 | mJ |  |  | 15 |  | 120 | 60 | s | 2.38% tetramethylammonium hydroxide solution (TMAH) | 2.38% | 60 | s | [5 empty] | Claude (AI), single pass | low | Process from Example 21; exposure tool and "exposure is controlled within a range of 30-70 mJ" from Example 33(3); developing time 60 s from claim 9. Bake after exposure is described as "baked and photo-cured at 120 °C for 60s". Resin types and masses are only in Table 1, which is missing.
CN120370628A_cex9 | CN120370628A | Comparative example 9 | TRUE | Comparative example 9 (p.6) | polyisoprene as main resin was spin-coated on a clean glass sheet at a rotation speed of 300rpm for 15s ... mask exposure ... for 20s |  | clean glass sheet |  | spin coating, 300 rpm, 15 s |  |  |  | 90 | 180 | s | other | unspecified | SUSS MJB4; i-line and g-line mixed line | 30-70 | mJ |  |  | 20 |  | 120 | 60 | s | 2.38% tetramethylammonium hydroxide solution (TMAH) | 2.38% | 60 | s | [5 empty] | Claude (AI), single pass | medium | Only the main resin is stated; other components unknown. Dose range assumed from the shared test method (Example 33).
CN120370628A_cex10 | CN120370628A | Comparative example 10 (composition W13 of comparative example 1) | TRUE | Comparative examples 10-17 and results text (p.6); Table 1 missing | comparative examples 10 to 13 was a single branched acrylic resin A, and the edge roughness of the pattern after lithography is large and the resolution is poor |  | clean glass sheet |  | spin coating, 315 rpm, 15 s |  |  |  | 90 | 180 | s | other | unspecified | SUSS MJB4; i-line and g-line mixed line | 30-70 | mJ |  |  | 15 |  | 120 | 60 | s | 2.38% tetramethylammonium hydroxide solution (TMAH) | 2.38% | 60 | s | [5 empty] | Claude (AI), single pass | low | Process from Example 21; exposure tool and "exposure is controlled within a range of 30-70 mJ" from Example 33(3); developing time 60 s from claim 9. Bake after exposure is described as "baked and photo-cured at 120 °C for 60s". Resin type and mass only in Table 1 (missing).
CN120370628A_cex11 | CN120370628A | Comparative example 11 (composition W14 of comparative example 2) | TRUE | Comparative examples 10-17 and results text (p.6); Table 1 missing | comparative examples 10 to 13 was a single branched acrylic resin A, and the edge roughness of the pattern after lithography is large and the resolution is poor |  | clean glass sheet |  | spin coating, 315 rpm, 15 s |  |  |  | 90 | 180 | s | other | unspecified | SUSS MJB4; i-line and g-line mixed line | 30-70 | mJ |  |  | 15 |  | 120 | 60 | s | 2.38% tetramethylammonium hydroxide solution (TMAH) | 2.38% | 60 | s | [5 empty] | Claude (AI), single pass | low | Process from Example 21; exposure tool and "exposure is controlled within a range of 30-70 mJ" from Example 33(3); developing time 60 s from claim 9. Bake after exposure is described as "baked and photo-cured at 120 °C for 60s". Resin type and mass only in Table 1 (missing).
CN120370628A_cex12 | CN120370628A | Comparative example 12 (composition W15 of comparative example 3) | TRUE | Comparative examples 10-17 and results text (p.6); Table 1 missing | comparative examples 10 to 13 was a single branched acrylic resin A, and the edge roughness of the pattern after lithography is large and the resolution is poor |  | clean glass sheet |  | spin coating, 315 rpm, 15 s |  |  |  | 90 | 180 | s | other | unspecified | SUSS MJB4; i-line and g-line mixed line | 30-70 | mJ |  |  | 15 |  | 120 | 60 | s | 2.38% tetramethylammonium hydroxide solution (TMAH) | 2.38% | 60 | s | [5 empty] | Claude (AI), single pass | low | Process from Example 21; exposure tool and "exposure is controlled within a range of 30-70 mJ" from Example 33(3); developing time 60 s from claim 9. Bake after exposure is described as "baked and photo-cured at 120 °C for 60s". Resin type and mass only in Table 1 (missing).
CN120370628A_cex13 | CN120370628A | Comparative example 13 (composition W16 of comparative example 4) | TRUE | Comparative examples 10-17 and results text (p.6); Table 1 missing | comparative examples 10 to 13 was a single branched acrylic resin A, and the edge roughness of the pattern after lithography is large and the resolution is poor |  | clean glass sheet |  | spin coating, 315 rpm, 15 s |  |  |  | 90 | 180 | s | other | unspecified | SUSS MJB4; i-line and g-line mixed line | 30-70 | mJ |  |  | 15 |  | 120 | 60 | s | 2.38% tetramethylammonium hydroxide solution (TMAH) | 2.38% | 60 | s | [5 empty] | Claude (AI), single pass | low | Process from Example 21; exposure tool and "exposure is controlled within a range of 30-70 mJ" from Example 33(3); developing time 60 s from claim 9. Bake after exposure is described as "baked and photo-cured at 120 °C for 60s". Resin type and mass only in Table 1 (missing).
CN120370628A_cex14 | CN120370628A | Comparative example 14 (composition W17 of comparative example 5) | TRUE | Comparative examples 10-17 and results text (p.6); Table 1 missing | comparative examples 14 to 17 was a single branched acrylic resin B, and the edge of the pattern after photolithography was slightly deformed and had poor adhesion, and had Peeling defects |  | clean glass sheet |  | spin coating, 315 rpm, 15 s |  |  |  | 90 | 180 | s | other | unspecified | SUSS MJB4; i-line and g-line mixed line | 30-70 | mJ |  |  | 15 |  | 120 | 60 | s | 2.38% tetramethylammonium hydroxide solution (TMAH) | 2.38% | 60 | s | [5 empty] | Claude (AI), single pass | low | Process from Example 21; exposure tool and "exposure is controlled within a range of 30-70 mJ" from Example 33(3); developing time 60 s from claim 9. Bake after exposure is described as "baked and photo-cured at 120 °C for 60s". Resin type and mass only in Table 1 (missing).
CN120370628A_cex15 | CN120370628A | Comparative example 15 (composition W18 of comparative example 6) | TRUE | Comparative examples 10-17 and results text (p.6); Table 1 missing | comparative examples 14 to 17 was a single branched acrylic resin B, and the edge of the pattern after photolithography was slightly deformed and had poor adhesion, and had Peeling defects |  | clean glass sheet |  | spin coating, 315 rpm, 15 s |  |  |  | 90 | 180 | s | other | unspecified | SUSS MJB4; i-line and g-line mixed line | 30-70 | mJ |  |  | 15 |  | 120 | 60 | s | 2.38% tetramethylammonium hydroxide solution (TMAH) | 2.38% | 60 | s | [5 empty] | Claude (AI), single pass | low | Process from Example 21; exposure tool and "exposure is controlled within a range of 30-70 mJ" from Example 33(3); developing time 60 s from claim 9. Bake after exposure is described as "baked and photo-cured at 120 °C for 60s". Resin type and mass only in Table 1 (missing).
CN120370628A_cex16 | CN120370628A | Comparative example 16 (composition W19 of comparative example 7) | TRUE | Comparative examples 10-17 and results text (p.6); Table 1 missing | comparative examples 14 to 17 was a single branched acrylic resin B, and the edge of the pattern after photolithography was slightly deformed and had poor adhesion, and had Peeling defects |  | clean glass sheet |  | spin coating, 315 rpm, 15 s |  |  |  | 90 | 180 | s | other | unspecified | SUSS MJB4; i-line and g-line mixed line | 30-70 | mJ |  |  | 15 |  | 120 | 60 | s | 2.38% tetramethylammonium hydroxide solution (TMAH) | 2.38% | 60 | s | [5 empty] | Claude (AI), single pass | low | Process from Example 21; exposure tool and "exposure is controlled within a range of 30-70 mJ" from Example 33(3); developing time 60 s from claim 9. Bake after exposure is described as "baked and photo-cured at 120 °C for 60s". Resin type and mass only in Table 1 (missing).
CN120370628A_cex17 | CN120370628A | Comparative example 17 (composition W20 of comparative example 8) | TRUE | Comparative examples 10-17 and results text (p.6); Table 1 missing | comparative examples 14 to 17 was a single branched acrylic resin B, and the edge of the pattern after photolithography was slightly deformed and had poor adhesion, and had Peeling defects |  | clean glass sheet |  | spin coating, 315 rpm, 15 s |  |  |  | 90 | 180 | s | other | unspecified | SUSS MJB4; i-line and g-line mixed line | 30-70 | mJ |  |  | 15 |  | 120 | 60 | s | 2.38% tetramethylammonium hydroxide solution (TMAH) | 2.38% | 60 | s | [5 empty] | Claude (AI), single pass | low | Process from Example 21; exposure tool and "exposure is controlled within a range of 30-70 mJ" from Example 33(3); developing time 60 s from claim 9. Bake after exposure is described as "baked and photo-cured at 120 °C for 60s". Resin type and mass only in Table 1 (missing).
US20020068237A1_ex1 | US20020068237A1 | Example 1 | FALSE | [0152]-[0154] (p.10-12); "parts and percentages are all by weight" [0151] | composition applied to a aluminum plate coated with an epoxy primer ... dry thickness of 20 µm ... irradiated with 300 mJ/cm2 of visible light with a wavelength of 480 nm or more |  | aluminum plate coated with an epoxy primer |  | roll coater | 20 | µm | as_coated |  |  |  | other | unspecified | metal halide lamp covered with a filter; visible light with a wavelength of 480 nm or more | 300 | mJ/cm2 |  |  |  |  | 110 | 15 | min | methanol | [8 empty] | Claude (AI), single pass | high | Bake after exposure is a curing step ("heated at ... for curing"). Softbake: "dried", conditions not stated.
US20020068237A1_ex2 | US20020068237A1 | Example 2 | FALSE | [0155]-[0157] (p.10-12); "parts and percentages are all by weight" [0151] | composition applied to a surface-treated steel plate ... dry thickness of 10 µm ... irradiated with 400 mJ/cm2 of visible light with a wavelength of 480 nm or more |  | surface-treated steel plate |  | roll coater | 10 | µm | as_coated |  |  |  | other | unspecified | metal halide lamp covered with a filter; visible light with a wavelength of 480 nm or more | 400 | mJ/cm2 |  |  |  |  | 120 | 10 | min | methanol | [8 empty] | Claude (AI), single pass | high | Bake after exposure is a curing step ("heated at ... for curing"). Softbake: "dried", conditions not stated.
US20020068237A1_ex3 | US20020068237A1 | Example 3 | FALSE | [0158]-[0160] (p.10-12); "parts and percentages are all by weight" [0151] | composition applied to a primer-treated aluminium plate ... dry thickness of 30 µm ... irradiated with 600 mJ/cm2 of visible light with a wavelength of 480 nm or more |  | primer-treated aluminium plate |  | spray coating | 30 | µm | as_coated |  |  |  | other | unspecified | metal halide lamp covered with a filter; visible light with a wavelength of 480 nm or more | 600 | mJ/cm2 |  |  |  |  | 110 | 20 | min | methanol | [8 empty] | Claude (AI), single pass | high | Bake after exposure is a curing step ("heated at ... for curing"). Softbake: "dried", conditions not stated.
US20020068237A1_ex4 | US20020068237A1 | Example 4 | FALSE | [0161]-[0163] (p.10-12); "parts and percentages are all by weight" [0151] | composition applied to a glass plate ... dry thickness of 5 µm ... irradiated with 200 mJ/cm2 of visible light with a wavelength of 480 nm or more |  | glass plate |  | roll coater | 5 | µm | as_coated |  |  |  | other | unspecified | metal halide lamp covered with a filter; visible light with a wavelength of 480 nm or more | 200 | mJ/cm2 |  |  |  |  | 100 | 15 | min | methanol | [8 empty] | Claude (AI), single pass | medium | Bake after exposure is a curing step ("heated at ... for curing"). Softbake: "dried", conditions not stated. Patterning step text says "irradiated with the same amount of the same visible light as above" without mentioning a pattern mask.
US20020068237A1_ex5 | US20020068237A1 | Example 5 | FALSE | [0164]-[0166] (p.10-12); "parts and percentages are all by weight" [0151] | composition applied to a polycarbonate plate ... dry thickness of 20 µm ... irradiated with 400 mJ/cm2 of visible light with a wavelength of 480 nm or more |  | polycarbonate plate |  | spray coating | 20 | µm | as_coated |  |  |  | other | unspecified | metal halide lamp covered with a filter; visible light with a wavelength of 480 nm or more | 400 | mJ/cm2 |  |  |  |  | 100 | 15 | min | 1.5% aqueous sodium carbonate solution | 1.5% | [7 empty] | Claude (AI), single pass | high | Bake after exposure is a curing step ("heated at ... for curing"). Softbake: "dried", conditions not stated.
US20020068237A1_ex6 | US20020068237A1 | Example 6 | FALSE | [0167]-[0169] (p.10-12); "parts and percentages are all by weight" [0151] | composition applied to a surface-treated steel plate ... dry thickness of 20 µm ... irradiated with 600 mJ/cm2 of visible light with a wavelength of 480 nm or more |  | surface-treated steel plate |  | roll coater | 20 | µm | as_coated |  |  |  | other | unspecified | metal halide lamp covered with a filter; visible light with a wavelength of 480 nm or more | 600 | mJ/cm2 |  |  |  |  | 120 | 15 | min | 1.5% aqueous sodium carbonate solution | 1.5% | [7 empty] | Claude (AI), single pass | high | Bake after exposure is a curing step ("heated at ... for curing"). Softbake: "dried", conditions not stated.
KR20240036456A_ex1 | KR20240036456A | Example 1 | FALSE | Examples, Comparative Examples 1-3 and evaluation (p.9-10); Table 1 (p.11) | Table 1 column Example 1: film forming ○, alkali solubility ○, adhesion ○, chemical resistance of cured film ○ |  | PET film (film forming, alkali solubility); copper plate C1020 (adhesion); 5-inch silicon wafer (chemical resistance) |  | bar coater (No. 02, Daiichi Rika Co., Ltd.) | 5 | µm | as_coated | 100 | 60 | s | other | unspecified | UV irradiation device UVE-1001SD (San-Ei Denki Co., Ltd.) | 200 | mJ/cm2 |  |  |  |  | 130 | 180 | s | 2.38% tetramethylammonium hydroxide aqueous solution | 2.38% | 10 | s | immersion | pure water, 10 s |  |  |  | Claude (AI), single pass | medium | One record per formulation; the four tests use different substrates. Exposure (200 mJ/cm2) and 130 °C/180 s bake apply only to the chemical-resistance test; TMAH immersion applies to the unexposed film in the alkali-solubility test. Film thickness "about 5 µm".
KR20240036456A_ex2 | KR20240036456A | Example 2 | FALSE | Examples, Comparative Examples 1-3 and evaluation (p.9-10); Table 1 (p.11) | Table 1 column Example 2: film forming ○, alkali solubility ○, adhesion ○, chemical resistance of cured film ○ |  | PET film (film forming, alkali solubility); copper plate C1020 (adhesion); 5-inch silicon wafer (chemical resistance) |  | bar coater (No. 02, Daiichi Rika Co., Ltd.) | 5 | µm | as_coated | 100 | 60 | s | other | unspecified | UV irradiation device UVE-1001SD (San-Ei Denki Co., Ltd.) | 200 | mJ/cm2 |  |  |  |  | 130 | 180 | s | 2.38% tetramethylammonium hydroxide aqueous solution | 2.38% | 10 | s | immersion | pure water, 10 s |  |  |  | Claude (AI), single pass | medium | One record per formulation; the four tests use different substrates. Exposure (200 mJ/cm2) and 130 °C/180 s bake apply only to the chemical-resistance test; TMAH immersion applies to the unexposed film in the alkali-solubility test. Film thickness "about 5 µm".
KR20240036456A_ex3 | KR20240036456A | Example 3 | FALSE | Examples, Comparative Examples 1-3 and evaluation (p.9-10); Table 1 (p.11) | Table 1 column Example 3: film forming ○, alkali solubility ○, adhesion ○, chemical resistance of cured film ○ |  | PET film (film forming, alkali solubility); copper plate C1020 (adhesion); 5-inch silicon wafer (chemical resistance) |  | bar coater (No. 02, Daiichi Rika Co., Ltd.) | 5 | µm | as_coated | 100 | 60 | s | other | unspecified | UV irradiation device UVE-1001SD (San-Ei Denki Co., Ltd.) | 200 | mJ/cm2 |  |  |  |  | 130 | 180 | s | 2.38% tetramethylammonium hydroxide aqueous solution | 2.38% | 10 | s | immersion | pure water, 10 s |  |  |  | Claude (AI), single pass | medium | One record per formulation; the four tests use different substrates. Exposure (200 mJ/cm2) and 130 °C/180 s bake apply only to the chemical-resistance test; TMAH immersion applies to the unexposed film in the alkali-solubility test. Film thickness "about 5 µm".
KR20240036456A_ex4 | KR20240036456A | Example 4 | FALSE | Examples, Comparative Examples 1-3 and evaluation (p.9-10); Table 1 (p.11) | Table 1 column Example 4: film forming ○, alkali solubility ○, adhesion ○, chemical resistance of cured film ○ |  | PET film (film forming, alkali solubility); copper plate C1020 (adhesion); 5-inch silicon wafer (chemical resistance) |  | bar coater (No. 02, Daiichi Rika Co., Ltd.) | 5 | µm | as_coated | 100 | 60 | s | other | unspecified | UV irradiation device UVE-1001SD (San-Ei Denki Co., Ltd.) | 200 | mJ/cm2 |  |  |  |  | 130 | 180 | s | 2.38% tetramethylammonium hydroxide aqueous solution | 2.38% | 10 | s | immersion | pure water, 10 s |  |  |  | Claude (AI), single pass | medium | One record per formulation; the four tests use different substrates. Exposure (200 mJ/cm2) and 130 °C/180 s bake apply only to the chemical-resistance test; TMAH immersion applies to the unexposed film in the alkali-solubility test. Film thickness "about 5 µm".
KR20240036456A_ex5 | KR20240036456A | Example 5 | FALSE | Examples, Comparative Examples 1-3 and evaluation (p.9-10); Table 1 (p.11) | Table 1 column Example 5: film forming ○, alkali solubility ○, adhesion ○, chemical resistance of cured film ○ |  | PET film (film forming, alkali solubility); copper plate C1020 (adhesion); 5-inch silicon wafer (chemical resistance) |  | bar coater (No. 02, Daiichi Rika Co., Ltd.) | 5 | µm | as_coated | 100 | 60 | s | other | unspecified | UV irradiation device UVE-1001SD (San-Ei Denki Co., Ltd.) | 200 | mJ/cm2 |  |  |  |  | 130 | 180 | s | 2.38% tetramethylammonium hydroxide aqueous solution | 2.38% | 10 | s | immersion | pure water, 10 s |  |  |  | Claude (AI), single pass | medium | One record per formulation; the four tests use different substrates. Exposure (200 mJ/cm2) and 130 °C/180 s bake apply only to the chemical-resistance test; TMAH immersion applies to the unexposed film in the alkali-solubility test. Film thickness "about 5 µm".
KR20240036456A_cex1 | KR20240036456A | Comparative Example 1 | TRUE | Examples, Comparative Examples 1-3 and evaluation (p.9-10); Table 1 (p.11) | Table 1 column Comparative Example 1: film forming ×, alkali solubility ×, adhesion ×, chemical resistance of cured film ○ |  | PET film (film forming, alkali solubility); copper plate C1020 (adhesion); 5-inch silicon wafer (chemical resistance) |  | bar coater (No. 02, Daiichi Rika Co., Ltd.) | 5 | µm | as_coated | 100 | 60 | s | other | unspecified | UV irradiation device UVE-1001SD (San-Ei Denki Co., Ltd.) | 200 | mJ/cm2 |  |  |  |  | 130 | 180 | s | 2.38% tetramethylammonium hydroxide aqueous solution | 2.38% | 10 | s | immersion | pure water, 10 s |  |  |  | Claude (AI), single pass | medium | One record per formulation; the four tests use different substrates. Exposure (200 mJ/cm2) and 130 °C/180 s bake apply only to the chemical-resistance test; TMAH immersion applies to the unexposed film in the alkali-solubility test. Film thickness "about 5 µm".
KR20240036456A_cex2 | KR20240036456A | Comparative Example 2 | TRUE | Examples, Comparative Examples 1-3 and evaluation (p.9-10); Table 1 (p.11) | Table 1 column Comparative Example 2: film forming ○, alkali solubility ×, adhesion ○, chemical resistance of cured film × |  | PET film (film forming, alkali solubility); copper plate C1020 (adhesion); 5-inch silicon wafer (chemical resistance) |  | bar coater (No. 02, Daiichi Rika Co., Ltd.) | 5 | µm | as_coated | 100 | 60 | s | other | unspecified | UV irradiation device UVE-1001SD (San-Ei Denki Co., Ltd.) | 200 | mJ/cm2 |  |  |  |  | 130 | 180 | s | 2.38% tetramethylammonium hydroxide aqueous solution | 2.38% | 10 | s | immersion | pure water, 10 s |  |  |  | Claude (AI), single pass | medium | One record per formulation; the four tests use different substrates. Exposure (200 mJ/cm2) and 130 °C/180 s bake apply only to the chemical-resistance test; TMAH immersion applies to the unexposed film in the alkali-solubility test. Film thickness "about 5 µm".
KR20240036456A_cex3 | KR20240036456A | Comparative Example 3 | TRUE | Examples, Comparative Examples 1-3 and evaluation (p.9-10); Table 1 (p.11) | Table 1 column Comparative Example 3: film forming ○, alkali solubility ×, adhesion ○, chemical resistance of cured film ○ |  | PET film (film forming, alkali solubility); copper plate C1020 (adhesion); 5-inch silicon wafer (chemical resistance) |  | bar coater (No. 02, Daiichi Rika Co., Ltd.) | 5 | µm | as_coated | 100 | 60 | s | other | unspecified | UV irradiation device UVE-1001SD (San-Ei Denki Co., Ltd.) | 200 | mJ/cm2 |  |  |  |  | 130 | 180 | s | 2.38% tetramethylammonium hydroxide aqueous solution | 2.38% | 10 | s | immersion | pure water, 10 s |  |  |  | Claude (AI), single pass | medium | One record per formulation; the four tests use different substrates. Exposure (200 mJ/cm2) and 130 °C/180 s bake apply only to the chemical-resistance test; TMAH immersion applies to the unexposed film in the alkali-solubility test. Film thickness "about 5 µm".
US20080241753A1_ex1_50nm | US20080241753A1 | Example 1 (50 nm resist) | FALSE | Example 1 [0151-0162]; Table 1 (p.10); Table 2 (p.11) | Table 2 (p.11): Example 1 ¦ 8 inch silicon wafer ¦ 420 nm ¦ 100/200 ¦ 90° C./90 sec ¦ 110° C./90 sec ¦ 50 nm ¦ 70 nm | 3.5 | 8 inch silicon substrate | lower organic layer: novolak resin TBLC-100 (TOKYO OHKA KOGYO), baked 230 °C 90 s, 420 nm | spinner | 50 | nm | as_coated | 90 | 90 | s | ebeam | ebeam_direct_write | electron beam writer HL-800D (Hitachi, Ltd.) | [5 empty] | 70 | 110 | 90 | s | 2.38% by weight tetramethylammonium hydroxide aqueous solution | 2.38% by weight | 60 | s | unspecified | pure water, 30 s; shake-off dried | 100 | 60 | s | Claude (AI), single pass | medium | Two-layer resist method (Example 1 method); lower layer then etched by O2 RIE. Developer at 23 °C. "Dried with heating at 100 °C for 60 seconds" after rinse stored as hardbake. Dose not stated. Thickness from text [0158] (50/100 nm); Table 2 prints 100/200 nm for Example 1, which conflicts.
US20080241753A1_ex1_100nm | US20080241753A1 | Example 1 (100 nm resist) | FALSE | Example 1 [0151-0162]; Table 1 (p.10); Table 2 (p.11) | Table 2 (p.11): Example 1 ¦ 8 inch silicon wafer ¦ 420 nm ¦ 100/200 ¦ 90° C./90 sec ¦ 110° C./90 sec ¦ 50 nm ¦ 70 nm | 5 | 8 inch silicon substrate | lower organic layer: novolak resin TBLC-100 (TOKYO OHKA KOGYO), baked 230 °C 90 s, 420 nm | spinner | 100 | nm | as_coated | 90 | 90 | s | ebeam | ebeam_direct_write | electron beam writer HL-800D (Hitachi, Ltd.) | [5 empty] | 70 | 110 | 90 | s | 2.38% by weight tetramethylammonium hydroxide aqueous solution | 2.38% by weight | 60 | s | unspecified | pure water, 30 s; shake-off dried | 100 | 60 | s | Claude (AI), single pass | medium | Two-layer resist method (Example 1 method); lower layer then etched by O2 RIE. Developer at 23 °C. "Dried with heating at 100 °C for 60 seconds" after rinse stored as hardbake. Dose not stated. Thickness from text [0158] (50/100 nm); Table 2 prints 100/200 nm for Example 1, which conflicts.
US20080241753A1_ex2_100nm | US20080241753A1 | Example 2 (100 nm resist) | FALSE | Example 2 [0163-0167]; Table 1 (p.10); Table 2 (p.11) | Table 2 (p.11): Example 2 ¦ 8 inch silicon wafer ¦ — ¦ 50/100 ¦ 90° C./90 sec ¦ 110° C./90 sec ¦ 50 nm ¦ 70 nm | 5 | 8 inch silicon substrate | HMDS surface modification treatment | spinner | 100 | nm | as_coated | 90 | 90 | s | ebeam | ebeam_direct_write | electron beam writer HL-800D (Hitachi, Ltd.) | [5 empty] | 70 | 110 | 90 | s | 2.38% by weight tetramethylammonium hydroxide aqueous solution | 2.38% by weight | 60 | s | unspecified | pure water, 30 s; shake-off dried | 100 | 60 | s | Claude (AI), single pass | medium | Single-layer resist (Example 2 method). Developer at 23 °C. "Dried with heating at 100 °C for 60 seconds" after rinse stored as hardbake. Dose not stated. Thickness from text [0163] (100/200 nm); Table 2 prints 50/100 nm for Example 2, which conflicts.
US20080241753A1_ex2_200nm | US20080241753A1 | Example 2 (200 nm resist) | FALSE | Example 2 [0163-0167]; Table 1 (p.10); Table 2 (p.11) | Table 2 (p.11): Example 2 ¦ 8 inch silicon wafer ¦ — ¦ 50/100 ¦ 90° C./90 sec ¦ 110° C./90 sec ¦ 50 nm ¦ 70 nm | 15 | 8 inch silicon substrate | HMDS surface modification treatment | spinner | 200 | nm | as_coated | 90 | 90 | s | ebeam | ebeam_direct_write | electron beam writer HL-800D (Hitachi, Ltd.) | [5 empty] | 70 | 110 | 90 | s | 2.38% by weight tetramethylammonium hydroxide aqueous solution | 2.38% by weight | 60 | s | unspecified | pure water, 30 s; shake-off dried | 100 | 60 | s | Claude (AI), single pass | medium | Single-layer resist (Example 2 method). Developer at 23 °C. "Dried with heating at 100 °C for 60 seconds" after rinse stored as hardbake. Dose not stated. Thickness from text [0163] (100/200 nm); Table 2 prints 50/100 nm for Example 2, which conflicts.
US20080241753A1_ex3_100nm | US20080241753A1 | Example 3 (100 nm resist) | FALSE | [0168]; Table 1 (p.10-11); Table 2 (p.11) | Table 2 (p.11): Example 3 ¦ 8 inch silicon wafer ¦ 420 nm ¦ 100/200 ¦ 90° C./90 sec ¦ 110° C./90 sec ¦ 50 nm ¦ 70 nm |  | 8 inch silicon substrate | lower organic layer: novolak resin TBLC-100 (TOKYO OHKA KOGYO), baked 230 °C 90 s, 420 nm | spinner | 100 | nm | as_coated | 90 | 90 | s | ebeam | ebeam_direct_write | electron beam writer HL-800D (Hitachi, Ltd.) | [5 empty] | 70 | 110 | 90 | s | 2.38% by weight tetramethylammonium hydroxide aqueous solution | 2.38% by weight | 60 | s | unspecified | pure water, 30 s; shake-off dried | 100 | 60 | s | Claude (AI), single pass | high | Two-layer resist method (Example 1 method); lower layer then etched by O2 RIE. Developer at 23 °C. "Dried with heating at 100 °C for 60 seconds" after rinse stored as hardbake. Dose not stated. Solid content for this thickness not stated.
US20080241753A1_ex3_200nm | US20080241753A1 | Example 3 (200 nm resist) | FALSE | [0168]; Table 1 (p.10-11); Table 2 (p.11) | Table 2 (p.11): Example 3 ¦ 8 inch silicon wafer ¦ 420 nm ¦ 100/200 ¦ 90° C./90 sec ¦ 110° C./90 sec ¦ 50 nm ¦ 70 nm |  | 8 inch silicon substrate | lower organic layer: novolak resin TBLC-100 (TOKYO OHKA KOGYO), baked 230 °C 90 s, 420 nm | spinner | 200 | nm | as_coated | 90 | 90 | s | ebeam | ebeam_direct_write | electron beam writer HL-800D (Hitachi, Ltd.) | [5 empty] | 70 | 110 | 90 | s | 2.38% by weight tetramethylammonium hydroxide aqueous solution | 2.38% by weight | 60 | s | unspecified | pure water, 30 s; shake-off dried | 100 | 60 | s | Claude (AI), single pass | high | Two-layer resist method (Example 1 method); lower layer then etched by O2 RIE. Developer at 23 °C. "Dried with heating at 100 °C for 60 seconds" after rinse stored as hardbake. Dose not stated. Solid content for this thickness not stated.
US20080241753A1_ex4_50nm | US20080241753A1 | Example 4 (50 nm resist) | FALSE | [0168]; Table 1 (p.10-11); Table 2 (p.11) | Table 2 (p.11): Example 4 ¦ 8 inch silicon wafer ¦ — ¦ 50/100 ¦ 90° C./90 sec ¦ 110° C./90 sec ¦ 50 nm ¦ 70 nm |  | 8 inch silicon substrate | HMDS surface modification treatment | spinner | 50 | nm | as_coated | 90 | 90 | s | ebeam | ebeam_direct_write | electron beam writer HL-800D (Hitachi, Ltd.) | [5 empty] | 70 | 110 | 90 | s | 2.38% by weight tetramethylammonium hydroxide aqueous solution | 2.38% by weight | 60 | s | unspecified | pure water, 30 s; shake-off dried | 100 | 60 | s | Claude (AI), single pass | high | Single-layer resist (Example 2 method). Developer at 23 °C. "Dried with heating at 100 °C for 60 seconds" after rinse stored as hardbake. Dose not stated. Solid content for this thickness not stated.
US20080241753A1_ex4_100nm | US20080241753A1 | Example 4 (100 nm resist) | FALSE | [0168]; Table 1 (p.10-11); Table 2 (p.11) | Table 2 (p.11): Example 4 ¦ 8 inch silicon wafer ¦ — ¦ 50/100 ¦ 90° C./90 sec ¦ 110° C./90 sec ¦ 50 nm ¦ 70 nm |  | 8 inch silicon substrate | HMDS surface modification treatment | spinner | 100 | nm | as_coated | 90 | 90 | s | ebeam | ebeam_direct_write | electron beam writer HL-800D (Hitachi, Ltd.) | [5 empty] | 70 | 110 | 90 | s | 2.38% by weight tetramethylammonium hydroxide aqueous solution | 2.38% by weight | 60 | s | unspecified | pure water, 30 s; shake-off dried | 100 | 60 | s | Claude (AI), single pass | high | Single-layer resist (Example 2 method). Developer at 23 °C. "Dried with heating at 100 °C for 60 seconds" after rinse stored as hardbake. Dose not stated. Solid content for this thickness not stated.
US20080241753A1_ex5_100nm | US20080241753A1 | Example 5 (100 nm resist) | FALSE | [0168]; Table 1 (p.10-11); Table 2 (p.11) | Table 2 (p.11): Example 5 ¦ 8 inch silicon wafer ¦ 420 nm ¦ 100/200 ¦ 90° C./90 sec ¦ 110° C./90 sec ¦ 50 nm ¦ 70 nm |  | 8 inch silicon substrate | lower organic layer: novolak resin TBLC-100 (TOKYO OHKA KOGYO), baked 230 °C 90 s, 420 nm | spinner | 100 | nm | as_coated | 90 | 90 | s | ebeam | ebeam_direct_write | electron beam writer HL-800D (Hitachi, Ltd.) | [5 empty] | 70 | 110 | 90 | s | 2.38% by weight tetramethylammonium hydroxide aqueous solution | 2.38% by weight | 60 | s | unspecified | pure water, 30 s; shake-off dried | 100 | 60 | s | Claude (AI), single pass | high | Two-layer resist method (Example 1 method); lower layer then etched by O2 RIE. Developer at 23 °C. "Dried with heating at 100 °C for 60 seconds" after rinse stored as hardbake. Dose not stated. Solid content for this thickness not stated.
US20080241753A1_ex5_200nm | US20080241753A1 | Example 5 (200 nm resist) | FALSE | [0168]; Table 1 (p.10-11); Table 2 (p.11) | Table 2 (p.11): Example 5 ¦ 8 inch silicon wafer ¦ 420 nm ¦ 100/200 ¦ 90° C./90 sec ¦ 110° C./90 sec ¦ 50 nm ¦ 70 nm |  | 8 inch silicon substrate | lower organic layer: novolak resin TBLC-100 (TOKYO OHKA KOGYO), baked 230 °C 90 s, 420 nm | spinner | 200 | nm | as_coated | 90 | 90 | s | ebeam | ebeam_direct_write | electron beam writer HL-800D (Hitachi, Ltd.) | [5 empty] | 70 | 110 | 90 | s | 2.38% by weight tetramethylammonium hydroxide aqueous solution | 2.38% by weight | 60 | s | unspecified | pure water, 30 s; shake-off dried | 100 | 60 | s | Claude (AI), single pass | high | Two-layer resist method (Example 1 method); lower layer then etched by O2 RIE. Developer at 23 °C. "Dried with heating at 100 °C for 60 seconds" after rinse stored as hardbake. Dose not stated. Solid content for this thickness not stated.
US20080241753A1_ex6_50nm | US20080241753A1 | Example 6 (50 nm resist) | FALSE | [0168]; Table 1 (p.10-11); Table 2 (p.11) | Table 2 (p.11): Example 6 ¦ 8 inch silicon wafer ¦ — ¦ 50/100 ¦ 90° C./90 sec ¦ 110° C./90 sec ¦ 50 nm ¦ 70 nm |  | 8 inch silicon substrate | HMDS surface modification treatment | spinner | 50 | nm | as_coated | 90 | 90 | s | ebeam | ebeam_direct_write | electron beam writer HL-800D (Hitachi, Ltd.) | [5 empty] | 70 | 110 | 90 | s | 2.38% by weight tetramethylammonium hydroxide aqueous solution | 2.38% by weight | 60 | s | unspecified | pure water, 30 s; shake-off dried | 100 | 60 | s | Claude (AI), single pass | high | Single-layer resist (Example 2 method). Developer at 23 °C. "Dried with heating at 100 °C for 60 seconds" after rinse stored as hardbake. Dose not stated. Solid content for this thickness not stated.
US20080241753A1_ex6_100nm | US20080241753A1 | Example 6 (100 nm resist) | FALSE | [0168]; Table 1 (p.10-11); Table 2 (p.11) | Table 2 (p.11): Example 6 ¦ 8 inch silicon wafer ¦ — ¦ 50/100 ¦ 90° C./90 sec ¦ 110° C./90 sec ¦ 50 nm ¦ 70 nm |  | 8 inch silicon substrate | HMDS surface modification treatment | spinner | 100 | nm | as_coated | 90 | 90 | s | ebeam | ebeam_direct_write | electron beam writer HL-800D (Hitachi, Ltd.) | [5 empty] | 70 | 110 | 90 | s | 2.38% by weight tetramethylammonium hydroxide aqueous solution | 2.38% by weight | 60 | s | unspecified | pure water, 30 s; shake-off dried | 100 | 60 | s | Claude (AI), single pass | high | Single-layer resist (Example 2 method). Developer at 23 °C. "Dried with heating at 100 °C for 60 seconds" after rinse stored as hardbake. Dose not stated. Solid content for this thickness not stated.
US20080241753A1_ex7_100nm | US20080241753A1 | Example 7 (100 nm resist) | FALSE | [0168]; Table 1 (p.10-11); Table 2 (p.11) | Table 2 (p.11): Example 7 ¦ 8 inch silicon wafer ¦ 420 nm ¦ 100/200 ¦ 90° C./90 sec ¦ 110° C./90 sec ¦ 50 nm ¦ 70 nm |  | 8 inch silicon substrate | lower organic layer: novolak resin TBLC-100 (TOKYO OHKA KOGYO), baked 230 °C 90 s, 420 nm | spinner | 100 | nm | as_coated | 90 | 90 | s | ebeam | ebeam_direct_write | electron beam writer HL-800D (Hitachi, Ltd.) | [5 empty] | 70 | 110 | 90 | s | 2.38% by weight tetramethylammonium hydroxide aqueous solution | 2.38% by weight | 60 | s | unspecified | pure water, 30 s; shake-off dried | 100 | 60 | s | Claude (AI), single pass | high | Two-layer resist method (Example 1 method); lower layer then etched by O2 RIE. Developer at 23 °C. "Dried with heating at 100 °C for 60 seconds" after rinse stored as hardbake. Dose not stated. Solid content for this thickness not stated.
US20080241753A1_ex7_200nm | US20080241753A1 | Example 7 (200 nm resist) | FALSE | [0168]; Table 1 (p.10-11); Table 2 (p.11) | Table 2 (p.11): Example 7 ¦ 8 inch silicon wafer ¦ 420 nm ¦ 100/200 ¦ 90° C./90 sec ¦ 110° C./90 sec ¦ 50 nm ¦ 70 nm |  | 8 inch silicon substrate | lower organic layer: novolak resin TBLC-100 (TOKYO OHKA KOGYO), baked 230 °C 90 s, 420 nm | spinner | 200 | nm | as_coated | 90 | 90 | s | ebeam | ebeam_direct_write | electron beam writer HL-800D (Hitachi, Ltd.) | [5 empty] | 70 | 110 | 90 | s | 2.38% by weight tetramethylammonium hydroxide aqueous solution | 2.38% by weight | 60 | s | unspecified | pure water, 30 s; shake-off dried | 100 | 60 | s | Claude (AI), single pass | high | Two-layer resist method (Example 1 method); lower layer then etched by O2 RIE. Developer at 23 °C. "Dried with heating at 100 °C for 60 seconds" after rinse stored as hardbake. Dose not stated. Solid content for this thickness not stated.
US20080241753A1_ex8_50nm | US20080241753A1 | Example 8 (50 nm resist) | FALSE | [0168]; Table 1 (p.10-11); Table 2 (p.11) | Table 2 (p.11): Example 8 ¦ 8 inch silicon wafer ¦ — ¦ 50/100 ¦ 90° C./90 sec ¦ 110° C./90 sec ¦ 50 nm ¦ 70 nm |  | 8 inch silicon substrate | HMDS surface modification treatment | spinner | 50 | nm | as_coated | 90 | 90 | s | ebeam | ebeam_direct_write | electron beam writer HL-800D (Hitachi, Ltd.) | [5 empty] | 70 | 110 | 90 | s | 2.38% by weight tetramethylammonium hydroxide aqueous solution | 2.38% by weight | 60 | s | unspecified | pure water, 30 s; shake-off dried | 100 | 60 | s | Claude (AI), single pass | high | Single-layer resist (Example 2 method). Developer at 23 °C. "Dried with heating at 100 °C for 60 seconds" after rinse stored as hardbake. Dose not stated. Solid content for this thickness not stated.
US20080241753A1_ex8_100nm | US20080241753A1 | Example 8 (100 nm resist) | FALSE | [0168]; Table 1 (p.10-11); Table 2 (p.11) | Table 2 (p.11): Example 8 ¦ 8 inch silicon wafer ¦ — ¦ 50/100 ¦ 90° C./90 sec ¦ 110° C./90 sec ¦ 50 nm ¦ 70 nm |  | 8 inch silicon substrate | HMDS surface modification treatment | spinner | 100 | nm | as_coated | 90 | 90 | s | ebeam | ebeam_direct_write | electron beam writer HL-800D (Hitachi, Ltd.) | [5 empty] | 70 | 110 | 90 | s | 2.38% by weight tetramethylammonium hydroxide aqueous solution | 2.38% by weight | 60 | s | unspecified | pure water, 30 s; shake-off dried | 100 | 60 | s | Claude (AI), single pass | high | Single-layer resist (Example 2 method). Developer at 23 °C. "Dried with heating at 100 °C for 60 seconds" after rinse stored as hardbake. Dose not stated. Solid content for this thickness not stated.
US20080241753A1_ex9_100nm | US20080241753A1 | Example 9 (100 nm resist) | FALSE | [0168]; Table 1 (p.10-11); Table 2 (p.11) | Table 2 (p.11): Example 9 ¦ 8 inch silicon wafer ¦ 420 nm ¦ 100/200 ¦ 90° C./90 sec ¦ 110° C./90 sec ¦ 50 nm ¦ 70 nm |  | 8 inch silicon substrate | lower organic layer: novolak resin TBLC-100 (TOKYO OHKA KOGYO), baked 230 °C 90 s, 420 nm | spinner | 100 | nm | as_coated | 90 | 90 | s | ebeam | ebeam_direct_write | electron beam writer HL-800D (Hitachi, Ltd.) | [5 empty] | 70 | 110 | 90 | s | 2.38% by weight tetramethylammonium hydroxide aqueous solution | 2.38% by weight | 60 | s | unspecified | pure water, 30 s; shake-off dried | 100 | 60 | s | Claude (AI), single pass | high | Two-layer resist method (Example 1 method); lower layer then etched by O2 RIE. Developer at 23 °C. "Dried with heating at 100 °C for 60 seconds" after rinse stored as hardbake. Dose not stated. Solid content for this thickness not stated.
US20080241753A1_ex9_200nm | US20080241753A1 | Example 9 (200 nm resist) | FALSE | [0168]; Table 1 (p.10-11); Table 2 (p.11) | Table 2 (p.11): Example 9 ¦ 8 inch silicon wafer ¦ 420 nm ¦ 100/200 ¦ 90° C./90 sec ¦ 110° C./90 sec ¦ 50 nm ¦ 70 nm |  | 8 inch silicon substrate | lower organic layer: novolak resin TBLC-100 (TOKYO OHKA KOGYO), baked 230 °C 90 s, 420 nm | spinner | 200 | nm | as_coated | 90 | 90 | s | ebeam | ebeam_direct_write | electron beam writer HL-800D (Hitachi, Ltd.) | [5 empty] | 70 | 110 | 90 | s | 2.38% by weight tetramethylammonium hydroxide aqueous solution | 2.38% by weight | 60 | s | unspecified | pure water, 30 s; shake-off dried | 100 | 60 | s | Claude (AI), single pass | high | Two-layer resist method (Example 1 method); lower layer then etched by O2 RIE. Developer at 23 °C. "Dried with heating at 100 °C for 60 seconds" after rinse stored as hardbake. Dose not stated. Solid content for this thickness not stated.
US20080241753A1_ex10_50nm | US20080241753A1 | Example 10 (50 nm resist) | FALSE | [0168]; Table 1 (p.10-11); Table 2 (p.11) | Table 2 (p.11): Example 10 ¦ 8 inch silicon wafer ¦ — ¦ 50/100 ¦ 90° C./90 sec ¦ 110° C./90 sec ¦ 50 nm ¦ 70 nm |  | 8 inch silicon substrate | HMDS surface modification treatment | spinner | 50 | nm | as_coated | 90 | 90 | s | ebeam | ebeam_direct_write | electron beam writer HL-800D (Hitachi, Ltd.) | [5 empty] | 70 | 110 | 90 | s | 2.38% by weight tetramethylammonium hydroxide aqueous solution | 2.38% by weight | 60 | s | unspecified | pure water, 30 s; shake-off dried | 100 | 60 | s | Claude (AI), single pass | high | Single-layer resist (Example 2 method). Developer at 23 °C. "Dried with heating at 100 °C for 60 seconds" after rinse stored as hardbake. Dose not stated. Solid content for this thickness not stated.
US20080241753A1_ex10_100nm | US20080241753A1 | Example 10 (100 nm resist) | FALSE | [0168]; Table 1 (p.10-11); Table 2 (p.11) | Table 2 (p.11): Example 10 ¦ 8 inch silicon wafer ¦ — ¦ 50/100 ¦ 90° C./90 sec ¦ 110° C./90 sec ¦ 50 nm ¦ 70 nm |  | 8 inch silicon substrate | HMDS surface modification treatment | spinner | 100 | nm | as_coated | 90 | 90 | s | ebeam | ebeam_direct_write | electron beam writer HL-800D (Hitachi, Ltd.) | [5 empty] | 70 | 110 | 90 | s | 2.38% by weight tetramethylammonium hydroxide aqueous solution | 2.38% by weight | 60 | s | unspecified | pure water, 30 s; shake-off dried | 100 | 60 | s | Claude (AI), single pass | high | Single-layer resist (Example 2 method). Developer at 23 °C. "Dried with heating at 100 °C for 60 seconds" after rinse stored as hardbake. Dose not stated. Solid content for this thickness not stated.
US20080241753A1_ex11_100nm | US20080241753A1 | Example 11 (100 nm resist) | FALSE | [0168]; Table 1 (p.10-11); Table 2 (p.11) | Table 2 (p.11): Example 11 ¦ 8 inch silicon wafer ¦ 420 nm ¦ 100/200 ¦ 90° C./90 sec ¦ 110° C./90 sec ¦ 50 nm ¦ 70 nm |  | 8 inch silicon substrate | lower organic layer: novolak resin TBLC-100 (TOKYO OHKA KOGYO), baked 230 °C 90 s, 420 nm | spinner | 100 | nm | as_coated | 90 | 90 | s | ebeam | ebeam_direct_write | electron beam writer HL-800D (Hitachi, Ltd.) | [5 empty] | 70 | 110 | 90 | s | 2.38% by weight tetramethylammonium hydroxide aqueous solution | 2.38% by weight | 60 | s | unspecified | pure water, 30 s; shake-off dried | 100 | 60 | s | Claude (AI), single pass | high | Two-layer resist method (Example 1 method); lower layer then etched by O2 RIE. Developer at 23 °C. "Dried with heating at 100 °C for 60 seconds" after rinse stored as hardbake. Dose not stated. Solid content for this thickness not stated.
US20080241753A1_ex11_200nm | US20080241753A1 | Example 11 (200 nm resist) | FALSE | [0168]; Table 1 (p.10-11); Table 2 (p.11) | Table 2 (p.11): Example 11 ¦ 8 inch silicon wafer ¦ 420 nm ¦ 100/200 ¦ 90° C./90 sec ¦ 110° C./90 sec ¦ 50 nm ¦ 70 nm |  | 8 inch silicon substrate | lower organic layer: novolak resin TBLC-100 (TOKYO OHKA KOGYO), baked 230 °C 90 s, 420 nm | spinner | 200 | nm | as_coated | 90 | 90 | s | ebeam | ebeam_direct_write | electron beam writer HL-800D (Hitachi, Ltd.) | [5 empty] | 70 | 110 | 90 | s | 2.38% by weight tetramethylammonium hydroxide aqueous solution | 2.38% by weight | 60 | s | unspecified | pure water, 30 s; shake-off dried | 100 | 60 | s | Claude (AI), single pass | high | Two-layer resist method (Example 1 method); lower layer then etched by O2 RIE. Developer at 23 °C. "Dried with heating at 100 °C for 60 seconds" after rinse stored as hardbake. Dose not stated. Solid content for this thickness not stated.
US20080241753A1_ex12_50nm | US20080241753A1 | Example 12 (50 nm resist) | FALSE | [0168]; Table 1 (p.10-11); Table 2 (p.11) | Table 2 (p.11): Example 12 ¦ 8 inch silicon wafer ¦ — ¦ 50/100 ¦ 90° C./90 sec ¦ 110° C./90 sec ¦ 50 nm ¦ 70 nm |  | 8 inch silicon substrate | HMDS surface modification treatment | spinner | 50 | nm | as_coated | 90 | 90 | s | ebeam | ebeam_direct_write | electron beam writer HL-800D (Hitachi, Ltd.) | [5 empty] | 70 | 110 | 90 | s | 2.38% by weight tetramethylammonium hydroxide aqueous solution | 2.38% by weight | 60 | s | unspecified | pure water, 30 s; shake-off dried | 100 | 60 | s | Claude (AI), single pass | high | Single-layer resist (Example 2 method). Developer at 23 °C. "Dried with heating at 100 °C for 60 seconds" after rinse stored as hardbake. Dose not stated. Solid content for this thickness not stated.
US20080241753A1_ex12_100nm | US20080241753A1 | Example 12 (100 nm resist) | FALSE | [0168]; Table 1 (p.10-11); Table 2 (p.11) | Table 2 (p.11): Example 12 ¦ 8 inch silicon wafer ¦ — ¦ 50/100 ¦ 90° C./90 sec ¦ 110° C./90 sec ¦ 50 nm ¦ 70 nm |  | 8 inch silicon substrate | HMDS surface modification treatment | spinner | 100 | nm | as_coated | 90 | 90 | s | ebeam | ebeam_direct_write | electron beam writer HL-800D (Hitachi, Ltd.) | [5 empty] | 70 | 110 | 90 | s | 2.38% by weight tetramethylammonium hydroxide aqueous solution | 2.38% by weight | 60 | s | unspecified | pure water, 30 s; shake-off dried | 100 | 60 | s | Claude (AI), single pass | high | Single-layer resist (Example 2 method). Developer at 23 °C. "Dried with heating at 100 °C for 60 seconds" after rinse stored as hardbake. Dose not stated. Solid content for this thickness not stated.
US20080241753A1_ex13_100nm | US20080241753A1 | Example 13 (100 nm resist) | FALSE | [0168]; Table 1 (p.10-11); Table 2 (p.11) | Table 2 (p.11): Example 13 ¦ 8 inch silicon wafer ¦ 420 nm ¦ 100/200 ¦ 90° C./90 sec ¦ 110° C./90 sec ¦ 50 nm ¦ 70 nm |  | 8 inch silicon substrate | lower organic layer: novolak resin TBLC-100 (TOKYO OHKA KOGYO), baked 230 °C 90 s, 420 nm | spinner | 100 | nm | as_coated | 90 | 90 | s | ebeam | ebeam_direct_write | electron beam writer HL-800D (Hitachi, Ltd.) | [5 empty] | 70 | 110 | 90 | s | 2.38% by weight tetramethylammonium hydroxide aqueous solution | 2.38% by weight | 60 | s | unspecified | pure water, 30 s; shake-off dried | 100 | 60 | s | Claude (AI), single pass | high | Two-layer resist method (Example 1 method); lower layer then etched by O2 RIE. Developer at 23 °C. "Dried with heating at 100 °C for 60 seconds" after rinse stored as hardbake. Dose not stated. Solid content for this thickness not stated.
US20080241753A1_ex13_200nm | US20080241753A1 | Example 13 (200 nm resist) | FALSE | [0168]; Table 1 (p.10-11); Table 2 (p.11) | Table 2 (p.11): Example 13 ¦ 8 inch silicon wafer ¦ 420 nm ¦ 100/200 ¦ 90° C./90 sec ¦ 110° C./90 sec ¦ 50 nm ¦ 70 nm |  | 8 inch silicon substrate | lower organic layer: novolak resin TBLC-100 (TOKYO OHKA KOGYO), baked 230 °C 90 s, 420 nm | spinner | 200 | nm | as_coated | 90 | 90 | s | ebeam | ebeam_direct_write | electron beam writer HL-800D (Hitachi, Ltd.) | [5 empty] | 70 | 110 | 90 | s | 2.38% by weight tetramethylammonium hydroxide aqueous solution | 2.38% by weight | 60 | s | unspecified | pure water, 30 s; shake-off dried | 100 | 60 | s | Claude (AI), single pass | high | Two-layer resist method (Example 1 method); lower layer then etched by O2 RIE. Developer at 23 °C. "Dried with heating at 100 °C for 60 seconds" after rinse stored as hardbake. Dose not stated. Solid content for this thickness not stated.
US20080241753A1_ex14_50nm | US20080241753A1 | Example 14 (50 nm resist) | FALSE | [0168]; Table 1 (p.10-11); Table 3 (p.12) | Table 3 (p.12): Example 14 ¦ 8 inch silicon wafer ¦ — ¦ 50/100 ¦ 90° C./90 sec ¦ 110° C./90 sec ¦ 50 nm ¦ 70 nm |  | 8 inch silicon substrate | HMDS surface modification treatment | spinner | 50 | nm | as_coated | 90 | 90 | s | ebeam | ebeam_direct_write | electron beam writer HL-800D (Hitachi, Ltd.) | [5 empty] | 70 | 110 | 90 | s | 2.38% by weight tetramethylammonium hydroxide aqueous solution | 2.38% by weight | 60 | s | unspecified | pure water, 30 s; shake-off dried | 100 | 60 | s | Claude (AI), single pass | high | Single-layer resist (Example 2 method). Developer at 23 °C. "Dried with heating at 100 °C for 60 seconds" after rinse stored as hardbake. Dose not stated. Solid content for this thickness not stated.
US20080241753A1_ex14_100nm | US20080241753A1 | Example 14 (100 nm resist) | FALSE | [0168]; Table 1 (p.10-11); Table 3 (p.12) | Table 3 (p.12): Example 14 ¦ 8 inch silicon wafer ¦ — ¦ 50/100 ¦ 90° C./90 sec ¦ 110° C./90 sec ¦ 50 nm ¦ 70 nm |  | 8 inch silicon substrate | HMDS surface modification treatment | spinner | 100 | nm | as_coated | 90 | 90 | s | ebeam | ebeam_direct_write | electron beam writer HL-800D (Hitachi, Ltd.) | [5 empty] | 70 | 110 | 90 | s | 2.38% by weight tetramethylammonium hydroxide aqueous solution | 2.38% by weight | 60 | s | unspecified | pure water, 30 s; shake-off dried | 100 | 60 | s | Claude (AI), single pass | high | Single-layer resist (Example 2 method). Developer at 23 °C. "Dried with heating at 100 °C for 60 seconds" after rinse stored as hardbake. Dose not stated. Solid content for this thickness not stated.
US20080241753A1_ex15_100nm | US20080241753A1 | Example 15 (100 nm resist) | FALSE | [0168]; Table 1 (p.10-11); Table 3 (p.12) | Table 3 (p.12): Example 15 ¦ 8 inch silicon wafer ¦ 420 nm ¦ 100/200 ¦ 90° C./90 sec ¦ 110° C./90 sec ¦ 50 nm ¦ 70 nm |  | 8 inch silicon substrate | lower organic layer: novolak resin TBLC-100 (TOKYO OHKA KOGYO), baked 230 °C 90 s, 420 nm | spinner | 100 | nm | as_coated | 90 | 90 | s | ebeam | ebeam_direct_write | electron beam writer HL-800D (Hitachi, Ltd.) | [5 empty] | 70 | 110 | 90 | s | 2.38% by weight tetramethylammonium hydroxide aqueous solution | 2.38% by weight | 60 | s | unspecified | pure water, 30 s; shake-off dried | 100 | 60 | s | Claude (AI), single pass | high | Two-layer resist method (Example 1 method); lower layer then etched by O2 RIE. Developer at 23 °C. "Dried with heating at 100 °C for 60 seconds" after rinse stored as hardbake. Dose not stated. Solid content for this thickness not stated.
US20080241753A1_ex15_200nm | US20080241753A1 | Example 15 (200 nm resist) | FALSE | [0168]; Table 1 (p.10-11); Table 3 (p.12) | Table 3 (p.12): Example 15 ¦ 8 inch silicon wafer ¦ 420 nm ¦ 100/200 ¦ 90° C./90 sec ¦ 110° C./90 sec ¦ 50 nm ¦ 70 nm |  | 8 inch silicon substrate | lower organic layer: novolak resin TBLC-100 (TOKYO OHKA KOGYO), baked 230 °C 90 s, 420 nm | spinner | 200 | nm | as_coated | 90 | 90 | s | ebeam | ebeam_direct_write | electron beam writer HL-800D (Hitachi, Ltd.) | [5 empty] | 70 | 110 | 90 | s | 2.38% by weight tetramethylammonium hydroxide aqueous solution | 2.38% by weight | 60 | s | unspecified | pure water, 30 s; shake-off dried | 100 | 60 | s | Claude (AI), single pass | high | Two-layer resist method (Example 1 method); lower layer then etched by O2 RIE. Developer at 23 °C. "Dried with heating at 100 °C for 60 seconds" after rinse stored as hardbake. Dose not stated. Solid content for this thickness not stated.
US20080241753A1_ex16_50nm | US20080241753A1 | Example 16 (50 nm resist) | FALSE | [0168]; Table 1 (p.10-11); Table 3 (p.12) | Table 3 (p.12): Example 16 ¦ 8 inch silicon wafer ¦ — ¦ 50/100 ¦ 90° C./90 sec ¦ 110° C./90 sec ¦ 50 nm ¦ 70 nm |  | 8 inch silicon substrate | HMDS surface modification treatment | spinner | 50 | nm | as_coated | 90 | 90 | s | ebeam | ebeam_direct_write | electron beam writer HL-800D (Hitachi, Ltd.) | [5 empty] | 70 | 110 | 90 | s | 2.38% by weight tetramethylammonium hydroxide aqueous solution | 2.38% by weight | 60 | s | unspecified | pure water, 30 s; shake-off dried | 100 | 60 | s | Claude (AI), single pass | high | Single-layer resist (Example 2 method). Developer at 23 °C. "Dried with heating at 100 °C for 60 seconds" after rinse stored as hardbake. Dose not stated. Solid content for this thickness not stated.
US20080241753A1_ex16_100nm | US20080241753A1 | Example 16 (100 nm resist) | FALSE | [0168]; Table 1 (p.10-11); Table 3 (p.12) | Table 3 (p.12): Example 16 ¦ 8 inch silicon wafer ¦ — ¦ 50/100 ¦ 90° C./90 sec ¦ 110° C./90 sec ¦ 50 nm ¦ 70 nm |  | 8 inch silicon substrate | HMDS surface modification treatment | spinner | 100 | nm | as_coated | 90 | 90 | s | ebeam | ebeam_direct_write | electron beam writer HL-800D (Hitachi, Ltd.) | [5 empty] | 70 | 110 | 90 | s | 2.38% by weight tetramethylammonium hydroxide aqueous solution | 2.38% by weight | 60 | s | unspecified | pure water, 30 s; shake-off dried | 100 | 60 | s | Claude (AI), single pass | high | Single-layer resist (Example 2 method). Developer at 23 °C. "Dried with heating at 100 °C for 60 seconds" after rinse stored as hardbake. Dose not stated. Solid content for this thickness not stated.
US20080241753A1_ex17_100nm | US20080241753A1 | Example 17 (100 nm resist) | FALSE | [0168]; Table 1 (p.10-11); Table 3 (p.12) | Table 3 (p.12): Example 17 ¦ 8 inch silicon wafer ¦ 420 nm ¦ 100/200 ¦ 90° C./90 sec ¦ 110° C./90 sec ¦ 50 nm ¦ 70 nm |  | 8 inch silicon substrate | lower organic layer: novolak resin TBLC-100 (TOKYO OHKA KOGYO), baked 230 °C 90 s, 420 nm | spinner | 100 | nm | as_coated | 90 | 90 | s | ebeam | ebeam_direct_write | electron beam writer HL-800D (Hitachi, Ltd.) | [5 empty] | 70 | 110 | 90 | s | 2.38% by weight tetramethylammonium hydroxide aqueous solution | 2.38% by weight | 60 | s | unspecified | pure water, 30 s; shake-off dried | 100 | 60 | s | Claude (AI), single pass | high | Two-layer resist method (Example 1 method); lower layer then etched by O2 RIE. Developer at 23 °C. "Dried with heating at 100 °C for 60 seconds" after rinse stored as hardbake. Dose not stated. Solid content for this thickness not stated.
US20080241753A1_ex17_200nm | US20080241753A1 | Example 17 (200 nm resist) | FALSE | [0168]; Table 1 (p.10-11); Table 3 (p.12) | Table 3 (p.12): Example 17 ¦ 8 inch silicon wafer ¦ 420 nm ¦ 100/200 ¦ 90° C./90 sec ¦ 110° C./90 sec ¦ 50 nm ¦ 70 nm |  | 8 inch silicon substrate | lower organic layer: novolak resin TBLC-100 (TOKYO OHKA KOGYO), baked 230 °C 90 s, 420 nm | spinner | 200 | nm | as_coated | 90 | 90 | s | ebeam | ebeam_direct_write | electron beam writer HL-800D (Hitachi, Ltd.) | [5 empty] | 70 | 110 | 90 | s | 2.38% by weight tetramethylammonium hydroxide aqueous solution | 2.38% by weight | 60 | s | unspecified | pure water, 30 s; shake-off dried | 100 | 60 | s | Claude (AI), single pass | high | Two-layer resist method (Example 1 method); lower layer then etched by O2 RIE. Developer at 23 °C. "Dried with heating at 100 °C for 60 seconds" after rinse stored as hardbake. Dose not stated. Solid content for this thickness not stated.
US20080241753A1_ex18_50nm | US20080241753A1 | Example 18 (50 nm resist) | FALSE | [0168]; Table 1 (p.10-11); Table 3 (p.12) | Table 3 (p.12): Example 18 ¦ 8 inch silicon wafer ¦ — ¦ 50/100 ¦ 90° C./90 sec ¦ 110° C./90 sec ¦ 50 nm ¦ 70 nm |  | 8 inch silicon substrate | HMDS surface modification treatment | spinner | 50 | nm | as_coated | 90 | 90 | s | ebeam | ebeam_direct_write | electron beam writer HL-800D (Hitachi, Ltd.) | [5 empty] | 70 | 110 | 90 | s | 2.38% by weight tetramethylammonium hydroxide aqueous solution | 2.38% by weight | 60 | s | unspecified | pure water, 30 s; shake-off dried | 100 | 60 | s | Claude (AI), single pass | high | Single-layer resist (Example 2 method). Developer at 23 °C. "Dried with heating at 100 °C for 60 seconds" after rinse stored as hardbake. Dose not stated. Solid content for this thickness not stated.
US20080241753A1_ex18_100nm | US20080241753A1 | Example 18 (100 nm resist) | FALSE | [0168]; Table 1 (p.10-11); Table 3 (p.12) | Table 3 (p.12): Example 18 ¦ 8 inch silicon wafer ¦ — ¦ 50/100 ¦ 90° C./90 sec ¦ 110° C./90 sec ¦ 50 nm ¦ 70 nm |  | 8 inch silicon substrate | HMDS surface modification treatment | spinner | 100 | nm | as_coated | 90 | 90 | s | ebeam | ebeam_direct_write | electron beam writer HL-800D (Hitachi, Ltd.) | [5 empty] | 70 | 110 | 90 | s | 2.38% by weight tetramethylammonium hydroxide aqueous solution | 2.38% by weight | 60 | s | unspecified | pure water, 30 s; shake-off dried | 100 | 60 | s | Claude (AI), single pass | high | Single-layer resist (Example 2 method). Developer at 23 °C. "Dried with heating at 100 °C for 60 seconds" after rinse stored as hardbake. Dose not stated. Solid content for this thickness not stated.
US20080241753A1_ex19_100nm | US20080241753A1 | Example 19 (100 nm resist) | FALSE | [0168]; Table 1 (p.10-11); Table 3 (p.12) | Table 3 (p.12): Example 19 ¦ 8 inch silicon wafer ¦ 420 nm ¦ 100/200 ¦ 90° C./90 sec ¦ 110° C./90 sec ¦ 50 nm ¦ 70 nm |  | 8 inch silicon substrate | lower organic layer: novolak resin TBLC-100 (TOKYO OHKA KOGYO), baked 230 °C 90 s, 420 nm | spinner | 100 | nm | as_coated | 90 | 90 | s | ebeam | ebeam_direct_write | electron beam writer HL-800D (Hitachi, Ltd.) | [5 empty] | 70 | 110 | 90 | s | 2.38% by weight tetramethylammonium hydroxide aqueous solution | 2.38% by weight | 60 | s | unspecified | pure water, 30 s; shake-off dried | 100 | 60 | s | Claude (AI), single pass | high | Two-layer resist method (Example 1 method); lower layer then etched by O2 RIE. Developer at 23 °C. "Dried with heating at 100 °C for 60 seconds" after rinse stored as hardbake. Dose not stated. Solid content for this thickness not stated.
US20080241753A1_ex19_200nm | US20080241753A1 | Example 19 (200 nm resist) | FALSE | [0168]; Table 1 (p.10-11); Table 3 (p.12) | Table 3 (p.12): Example 19 ¦ 8 inch silicon wafer ¦ 420 nm ¦ 100/200 ¦ 90° C./90 sec ¦ 110° C./90 sec ¦ 50 nm ¦ 70 nm |  | 8 inch silicon substrate | lower organic layer: novolak resin TBLC-100 (TOKYO OHKA KOGYO), baked 230 °C 90 s, 420 nm | spinner | 200 | nm | as_coated | 90 | 90 | s | ebeam | ebeam_direct_write | electron beam writer HL-800D (Hitachi, Ltd.) | [5 empty] | 70 | 110 | 90 | s | 2.38% by weight tetramethylammonium hydroxide aqueous solution | 2.38% by weight | 60 | s | unspecified | pure water, 30 s; shake-off dried | 100 | 60 | s | Claude (AI), single pass | high | Two-layer resist method (Example 1 method); lower layer then etched by O2 RIE. Developer at 23 °C. "Dried with heating at 100 °C for 60 seconds" after rinse stored as hardbake. Dose not stated. Solid content for this thickness not stated.
US20080241753A1_ex20_50nm | US20080241753A1 | Example 20 (50 nm resist) | FALSE | [0168]; Table 1 (p.10-11); Table 3 (p.12) | Table 3 (p.12): Example 20 ¦ 8 inch silicon wafer ¦ — ¦ 50/100 ¦ 90° C./90 sec ¦ 110° C./90 sec ¦ 50 nm ¦ 70 nm |  | 8 inch silicon substrate | HMDS surface modification treatment | spinner | 50 | nm | as_coated | 90 | 90 | s | ebeam | ebeam_direct_write | electron beam writer HL-800D (Hitachi, Ltd.) | [5 empty] | 70 | 110 | 90 | s | 2.38% by weight tetramethylammonium hydroxide aqueous solution | 2.38% by weight | 60 | s | unspecified | pure water, 30 s; shake-off dried | 100 | 60 | s | Claude (AI), single pass | high | Single-layer resist (Example 2 method). Developer at 23 °C. "Dried with heating at 100 °C for 60 seconds" after rinse stored as hardbake. Dose not stated. Solid content for this thickness not stated.
US20080241753A1_ex20_100nm | US20080241753A1 | Example 20 (100 nm resist) | FALSE | [0168]; Table 1 (p.10-11); Table 3 (p.12) | Table 3 (p.12): Example 20 ¦ 8 inch silicon wafer ¦ — ¦ 50/100 ¦ 90° C./90 sec ¦ 110° C./90 sec ¦ 50 nm ¦ 70 nm |  | 8 inch silicon substrate | HMDS surface modification treatment | spinner | 100 | nm | as_coated | 90 | 90 | s | ebeam | ebeam_direct_write | electron beam writer HL-800D (Hitachi, Ltd.) | [5 empty] | 70 | 110 | 90 | s | 2.38% by weight tetramethylammonium hydroxide aqueous solution | 2.38% by weight | 60 | s | unspecified | pure water, 30 s; shake-off dried | 100 | 60 | s | Claude (AI), single pass | high | Single-layer resist (Example 2 method). Developer at 23 °C. "Dried with heating at 100 °C for 60 seconds" after rinse stored as hardbake. Dose not stated. Solid content for this thickness not stated.
US20080241753A1_ex21_100nm | US20080241753A1 | Example 21 (100 nm resist) | FALSE | [0168]; Table 1 (p.10-11); Table 3 (p.12) | Table 3 (p.12): Example 21 ¦ 8 inch silicon wafer ¦ 420 nm ¦ 100/200 ¦ 90° C./90 sec ¦ 110° C./90 sec ¦ 50 nm ¦ 70 nm |  | 8 inch silicon substrate | lower organic layer: novolak resin TBLC-100 (TOKYO OHKA KOGYO), baked 230 °C 90 s, 420 nm | spinner | 100 | nm | as_coated | 90 | 90 | s | ebeam | ebeam_direct_write | electron beam writer HL-800D (Hitachi, Ltd.) | [5 empty] | 70 | 110 | 90 | s | 2.38% by weight tetramethylammonium hydroxide aqueous solution | 2.38% by weight | 60 | s | unspecified | pure water, 30 s; shake-off dried | 100 | 60 | s | Claude (AI), single pass | high | Two-layer resist method (Example 1 method); lower layer then etched by O2 RIE. Developer at 23 °C. "Dried with heating at 100 °C for 60 seconds" after rinse stored as hardbake. Dose not stated. Solid content for this thickness not stated.
US20080241753A1_ex21_200nm | US20080241753A1 | Example 21 (200 nm resist) | FALSE | [0168]; Table 1 (p.10-11); Table 3 (p.12) | Table 3 (p.12): Example 21 ¦ 8 inch silicon wafer ¦ 420 nm ¦ 100/200 ¦ 90° C./90 sec ¦ 110° C./90 sec ¦ 50 nm ¦ 70 nm |  | 8 inch silicon substrate | lower organic layer: novolak resin TBLC-100 (TOKYO OHKA KOGYO), baked 230 °C 90 s, 420 nm | spinner | 200 | nm | as_coated | 90 | 90 | s | ebeam | ebeam_direct_write | electron beam writer HL-800D (Hitachi, Ltd.) | [5 empty] | 70 | 110 | 90 | s | 2.38% by weight tetramethylammonium hydroxide aqueous solution | 2.38% by weight | 60 | s | unspecified | pure water, 30 s; shake-off dried | 100 | 60 | s | Claude (AI), single pass | high | Two-layer resist method (Example 1 method); lower layer then etched by O2 RIE. Developer at 23 °C. "Dried with heating at 100 °C for 60 seconds" after rinse stored as hardbake. Dose not stated. Solid content for this thickness not stated.
US20080241753A1_ex22_50nm | US20080241753A1 | Example 22 (50 nm resist) | FALSE | [0168]; Table 1 (p.10-11); Table 3 (p.12) | Table 3 (p.12): Example 22 ¦ 8 inch silicon wafer ¦ — ¦ 50/100 ¦ 90° C./90 sec ¦ 110° C./90 sec ¦ 50 nm ¦ 70 nm |  | 8 inch silicon substrate | HMDS surface modification treatment | spinner | 50 | nm | as_coated | 90 | 90 | s | ebeam | ebeam_direct_write | electron beam writer HL-800D (Hitachi, Ltd.) | [5 empty] | 70 | 110 | 90 | s | 2.38% by weight tetramethylammonium hydroxide aqueous solution | 2.38% by weight | 60 | s | unspecified | pure water, 30 s; shake-off dried | 100 | 60 | s | Claude (AI), single pass | high | Single-layer resist (Example 2 method). Developer at 23 °C. "Dried with heating at 100 °C for 60 seconds" after rinse stored as hardbake. Dose not stated. Solid content for this thickness not stated.
US20080241753A1_ex22_100nm | US20080241753A1 | Example 22 (100 nm resist) | FALSE | [0168]; Table 1 (p.10-11); Table 3 (p.12) | Table 3 (p.12): Example 22 ¦ 8 inch silicon wafer ¦ — ¦ 50/100 ¦ 90° C./90 sec ¦ 110° C./90 sec ¦ 50 nm ¦ 70 nm |  | 8 inch silicon substrate | HMDS surface modification treatment | spinner | 100 | nm | as_coated | 90 | 90 | s | ebeam | ebeam_direct_write | electron beam writer HL-800D (Hitachi, Ltd.) | [5 empty] | 70 | 110 | 90 | s | 2.38% by weight tetramethylammonium hydroxide aqueous solution | 2.38% by weight | 60 | s | unspecified | pure water, 30 s; shake-off dried | 100 | 60 | s | Claude (AI), single pass | high | Single-layer resist (Example 2 method). Developer at 23 °C. "Dried with heating at 100 °C for 60 seconds" after rinse stored as hardbake. Dose not stated. Solid content for this thickness not stated.
US20080241753A1_ex23_100nm | US20080241753A1 | Example 23 (100 nm resist) | FALSE | [0168]; Table 1 (p.10-11); Table 3 (p.12) | Table 3 (p.12): Example 23 ¦ 8 inch silicon wafer ¦ 420 nm ¦ 100/200 ¦ 90° C./90 sec ¦ 110° C./90 sec ¦ 50 nm ¦ 70 nm |  | 8 inch silicon substrate | lower organic layer: novolak resin TBLC-100 (TOKYO OHKA KOGYO), baked 230 °C 90 s, 420 nm | spinner | 100 | nm | as_coated | 90 | 90 | s | ebeam | ebeam_direct_write | electron beam writer HL-800D (Hitachi, Ltd.) | [5 empty] | 70 | 110 | 90 | s | 2.38% by weight tetramethylammonium hydroxide aqueous solution | 2.38% by weight | 60 | s | unspecified | pure water, 30 s; shake-off dried | 100 | 60 | s | Claude (AI), single pass | high | Two-layer resist method (Example 1 method); lower layer then etched by O2 RIE. Developer at 23 °C. "Dried with heating at 100 °C for 60 seconds" after rinse stored as hardbake. Dose not stated. Solid content for this thickness not stated.
US20080241753A1_ex23_200nm | US20080241753A1 | Example 23 (200 nm resist) | FALSE | [0168]; Table 1 (p.10-11); Table 3 (p.12) | Table 3 (p.12): Example 23 ¦ 8 inch silicon wafer ¦ 420 nm ¦ 100/200 ¦ 90° C./90 sec ¦ 110° C./90 sec ¦ 50 nm ¦ 70 nm |  | 8 inch silicon substrate | lower organic layer: novolak resin TBLC-100 (TOKYO OHKA KOGYO), baked 230 °C 90 s, 420 nm | spinner | 200 | nm | as_coated | 90 | 90 | s | ebeam | ebeam_direct_write | electron beam writer HL-800D (Hitachi, Ltd.) | [5 empty] | 70 | 110 | 90 | s | 2.38% by weight tetramethylammonium hydroxide aqueous solution | 2.38% by weight | 60 | s | unspecified | pure water, 30 s; shake-off dried | 100 | 60 | s | Claude (AI), single pass | high | Two-layer resist method (Example 1 method); lower layer then etched by O2 RIE. Developer at 23 °C. "Dried with heating at 100 °C for 60 seconds" after rinse stored as hardbake. Dose not stated. Solid content for this thickness not stated.
US20080241753A1_ex24_50nm | US20080241753A1 | Example 24 (50 nm resist) | FALSE | [0168]; Table 1 (p.10-11); Table 3 (p.12) | Table 3 (p.12): Example 24 ¦ 8 inch silicon wafer ¦ — ¦ 50/100 ¦ 90° C./90 sec ¦ 110° C./90 sec ¦ 50 nm ¦ 70 nm |  | 8 inch silicon substrate | HMDS surface modification treatment | spinner | 50 | nm | as_coated | 90 | 90 | s | ebeam | ebeam_direct_write | electron beam writer HL-800D (Hitachi, Ltd.) | [5 empty] | 70 | 110 | 90 | s | 2.38% by weight tetramethylammonium hydroxide aqueous solution | 2.38% by weight | 60 | s | unspecified | pure water, 30 s; shake-off dried | 100 | 60 | s | Claude (AI), single pass | high | Single-layer resist (Example 2 method). Developer at 23 °C. "Dried with heating at 100 °C for 60 seconds" after rinse stored as hardbake. Dose not stated. Solid content for this thickness not stated.
US20080241753A1_ex24_100nm | US20080241753A1 | Example 24 (100 nm resist) | FALSE | [0168]; Table 1 (p.10-11); Table 3 (p.12) | Table 3 (p.12): Example 24 ¦ 8 inch silicon wafer ¦ — ¦ 50/100 ¦ 90° C./90 sec ¦ 110° C./90 sec ¦ 50 nm ¦ 70 nm |  | 8 inch silicon substrate | HMDS surface modification treatment | spinner | 100 | nm | as_coated | 90 | 90 | s | ebeam | ebeam_direct_write | electron beam writer HL-800D (Hitachi, Ltd.) | [5 empty] | 70 | 110 | 90 | s | 2.38% by weight tetramethylammonium hydroxide aqueous solution | 2.38% by weight | 60 | s | unspecified | pure water, 30 s; shake-off dried | 100 | 60 | s | Claude (AI), single pass | high | Single-layer resist (Example 2 method). Developer at 23 °C. "Dried with heating at 100 °C for 60 seconds" after rinse stored as hardbake. Dose not stated. Solid content for this thickness not stated.
US20080241753A1_cex1 | US20080241753A1 | Comparative Example 1 | TRUE | [0168]; Table 1 (p.11); Table 3 (p.12) | Comparative Example 1 ¦ 8 inch silicon wafer ¦ — ¦ 100 ¦ 90° C./90 sec ¦ 110° C./90 sec ¦ impossible to use because of too large thickness loss, although resolution can be conducted |  | 8 inch silicon substrate | HMDS surface modification treatment | spinner | 100 | nm | as_coated | 90 | 90 | s | ebeam | ebeam_direct_write | electron beam writer HL-800D (Hitachi, Ltd.) | [5 empty] | 70 | 110 | 90 | s | 2.38% by weight tetramethylammonium hydroxide aqueous solution | 2.38% by weight | 60 | s | unspecified | pure water, 30 s; shake-off dried | 100 | 60 | s | Claude (AI), single pass | high | Single-layer method (Example 2). Developer at 23 °C. "Dried with heating at 100 °C for 60 seconds" after rinse stored as hardbake. Dose not stated.
US7432034B2_ex1 | US7432034B2 | Example 1 | FALSE | Example 1, Examples 2 to 12, Comparative Examples 1-2 (col. 71-72); Table 1 (col. 73); Table 2 (col. 75) | Table 2: Example 1 ¦ 6 ¦ 0.11 ¦ rectangular ¦ 4.5 |  | 6-inch wafer |  | spin coater Mark 8 (TOKYO ELECTRON LIMITED) | 0.3 | µm | as_coated | 110 | 90 | s | ebeam | unspecified | electron-beam drawing apparatus HL750 (Hitachi, Ltd.) |  | uC/cm2 |  |  |  | 50 | 110 | 90 | s | 2.38 weight % aqueous solution of tetramethylammonium hydroxide | 2.38 weight % | 60 | s |  | water, 30 s; dried |  |  |  | Claude (AI), single pass | high | Process from Example 1; Examples 2-12 and comparatives use the same operations with Table 1 ingredients. Dose for each result is the sensitivity value. Synthesis Example 1 gives Resin (29) Mw/Mn 2.2; Table 1 prints 1.2 (source conflict, table value recorded).
US7432034B2_ex2 | US7432034B2 | Example 2 | FALSE | Example 1, Examples 2 to 12, Comparative Examples 1-2 (col. 71-72); Table 1 (col. 73); Table 2 (col. 75) | Table 2: Example 2 ¦ 5.5 ¦ 0.11 ¦ rectangular ¦ 4.8 |  | 6-inch wafer |  | spin coater Mark 8 (TOKYO ELECTRON LIMITED) | 0.3 | µm | as_coated | 110 | 90 | s | ebeam | unspecified | electron-beam drawing apparatus HL750 (Hitachi, Ltd.) |  | uC/cm2 |  |  |  | 50 | 110 | 90 | s | 2.38 weight % aqueous solution of tetramethylammonium hydroxide | 2.38 weight % | 60 | s |  | water, 30 s; dried |  |  |  | Claude (AI), single pass | high | Process from Example 1; Examples 2-12 and comparatives use the same operations with Table 1 ingredients. Dose for each result is the sensitivity value.
US7432034B2_ex3 | US7432034B2 | Example 3 | FALSE | Example 1, Examples 2 to 12, Comparative Examples 1-2 (col. 71-72); Table 1 (col. 73); Table 2 (col. 75) | Table 2: Example 3 ¦ 4.8 ¦ 0.11 ¦ rectangular ¦ 5.5 |  | 6-inch wafer |  | spin coater Mark 8 (TOKYO ELECTRON LIMITED) | 0.3 | µm | as_coated | 110 | 90 | s | ebeam | unspecified | electron-beam drawing apparatus HL750 (Hitachi, Ltd.) |  | uC/cm2 |  |  |  | 50 | 110 | 90 | s | 2.38 weight % aqueous solution of tetramethylammonium hydroxide | 2.38 weight % | 60 | s |  | water, 30 s; dried |  |  |  | Claude (AI), single pass | high | Process from Example 1; Examples 2-12 and comparatives use the same operations with Table 1 ingredients. Dose for each result is the sensitivity value.
US7432034B2_ex4 | US7432034B2 | Example 4 | FALSE | Example 1, Examples 2 to 12, Comparative Examples 1-2 (col. 71-72); Table 1 (col. 73); Table 2 (col. 75) | Table 2: Example 4 ¦ 5.2 ¦ 0.1 ¦ rectangular ¦ 5 |  | 6-inch wafer |  | spin coater Mark 8 (TOKYO ELECTRON LIMITED) | 0.3 | µm | as_coated | 110 | 90 | s | ebeam | unspecified | electron-beam drawing apparatus HL750 (Hitachi, Ltd.) |  | uC/cm2 |  |  |  | 50 | 110 | 90 | s | 2.38 weight % aqueous solution of tetramethylammonium hydroxide | 2.38 weight % | 60 | s |  | water, 30 s; dried |  |  |  | Claude (AI), single pass | high | Process from Example 1; Examples 2-12 and comparatives use the same operations with Table 1 ingredients. Dose for each result is the sensitivity value.
US7432034B2_ex5 | US7432034B2 | Example 5 | FALSE | Example 1, Examples 2 to 12, Comparative Examples 1-2 (col. 71-72); Table 1 (col. 73); Table 2 (col. 75) | Table 2: Example 5 ¦ 5.5 ¦ 0.11 ¦ rectangular ¦ 6 |  | 6-inch wafer |  | spin coater Mark 8 (TOKYO ELECTRON LIMITED) | 0.3 | µm | as_coated | 110 | 90 | s | ebeam | unspecified | electron-beam drawing apparatus HL750 (Hitachi, Ltd.) |  | uC/cm2 |  |  |  | 50 | 110 | 90 | s | 2.38 weight % aqueous solution of tetramethylammonium hydroxide | 2.38 weight % | 60 | s |  | water, 30 s; dried |  |  |  | Claude (AI), single pass | high | Process from Example 1; Examples 2-12 and comparatives use the same operations with Table 1 ingredients. Dose for each result is the sensitivity value.
US7432034B2_ex6 | US7432034B2 | Example 6 | FALSE | Example 1, Examples 2 to 12, Comparative Examples 1-2 (col. 71-72); Table 1 (col. 73); Table 2 (col. 75) | Table 2: Example 6 ¦ 5.5 ¦ 0.11 ¦ somewhat taper ¦ 4.5 |  | 6-inch wafer |  | spin coater Mark 8 (TOKYO ELECTRON LIMITED) | 0.3 | µm | as_coated | 110 | 90 | s | ebeam | unspecified | electron-beam drawing apparatus HL750 (Hitachi, Ltd.) |  | uC/cm2 |  |  |  | 50 | 110 | 90 | s | 2.38 weight % aqueous solution of tetramethylammonium hydroxide | 2.38 weight % | 60 | s |  | water, 30 s; dried |  |  |  | Claude (AI), single pass | high | Process from Example 1; Examples 2-12 and comparatives use the same operations with Table 1 ingredients. Dose for each result is the sensitivity value.
US7432034B2_ex7 | US7432034B2 | Example 7 | FALSE | Example 1, Examples 2 to 12, Comparative Examples 1-2 (col. 71-72); Table 1 (col. 73); Table 2 (col. 75) | Table 2: Example 7 ¦ 5.5 ¦ 0.09 ¦ rectangular ¦ 5.6 |  | 6-inch wafer |  | spin coater Mark 8 (TOKYO ELECTRON LIMITED) | 0.3 | µm | as_coated | 110 | 90 | s | ebeam | unspecified | electron-beam drawing apparatus HL750 (Hitachi, Ltd.) |  | uC/cm2 |  |  |  | 50 | 110 | 90 | s | 2.38 weight % aqueous solution of tetramethylammonium hydroxide | 2.38 weight % | 60 | s |  | water, 30 s; dried |  |  |  | Claude (AI), single pass | high | Process from Example 1; Examples 2-12 and comparatives use the same operations with Table 1 ingredients. Dose for each result is the sensitivity value.
US7432034B2_ex8 | US7432034B2 | Example 8 | FALSE | Example 1, Examples 2 to 12, Comparative Examples 1-2 (col. 71-72); Table 1 (col. 73); Table 2 (col. 75) | Table 2: Example 8 ¦ 5 ¦ 0.11 ¦ rectangular ¦ 6.2 |  | 6-inch wafer |  | spin coater Mark 8 (TOKYO ELECTRON LIMITED) | 0.3 | µm | as_coated | 110 | 90 | s | ebeam | unspecified | electron-beam drawing apparatus HL750 (Hitachi, Ltd.) |  | uC/cm2 |  |  |  | 50 | 110 | 90 | s | 2.38 weight % aqueous solution of tetramethylammonium hydroxide | 2.38 weight % | 60 | s |  | water, 30 s; dried |  |  |  | Claude (AI), single pass | high | Process from Example 1; Examples 2-12 and comparatives use the same operations with Table 1 ingredients. Dose for each result is the sensitivity value.
US7432034B2_ex9 | US7432034B2 | Example 9 | FALSE | Example 1, Examples 2 to 12, Comparative Examples 1-2 (col. 71-72); Table 1 (col. 73); Table 2 (col. 75) | Table 2: Example 9 ¦ 4.9 ¦ 0.1 ¦ rectangular ¦ 5.3 |  | 6-inch wafer |  | spin coater Mark 8 (TOKYO ELECTRON LIMITED) | 0.3 | µm | as_coated | 110 | 90 | s | ebeam | unspecified | electron-beam drawing apparatus HL750 (Hitachi, Ltd.) |  | uC/cm2 |  |  |  | 50 | 110 | 90 | s | 2.38 weight % aqueous solution of tetramethylammonium hydroxide | 2.38 weight % | 60 | s |  | water, 30 s; dried |  |  |  | Claude (AI), single pass | high | Process from Example 1; Examples 2-12 and comparatives use the same operations with Table 1 ingredients. Dose for each result is the sensitivity value.
US7432034B2_ex10 | US7432034B2 | Example 10 | FALSE | Example 1, Examples 2 to 12, Comparative Examples 1-2 (col. 71-72); Table 1 (col. 73); Table 2 (col. 75) | Table 2: Example 10 ¦ 5.7 ¦ 0.1 ¦ rectangular ¦ 6.1 |  | 6-inch wafer |  | spin coater Mark 8 (TOKYO ELECTRON LIMITED) | 0.3 | µm | as_coated | 110 | 90 | s | ebeam | unspecified | electron-beam drawing apparatus HL750 (Hitachi, Ltd.) |  | uC/cm2 |  |  |  | 50 | 110 | 90 | s | 2.38 weight % aqueous solution of tetramethylammonium hydroxide | 2.38 weight % | 60 | s |  | water, 30 s; dried |  |  |  | Claude (AI), single pass | high | Process from Example 1; Examples 2-12 and comparatives use the same operations with Table 1 ingredients. Dose for each result is the sensitivity value.
US7432034B2_ex11 | US7432034B2 | Example 11 | FALSE | Example 1, Examples 2 to 12, Comparative Examples 1-2 (col. 71-72); Table 1 (col. 73); Table 2 (col. 75) | Table 2: Example 11 ¦ 5.3 ¦ 0.1 ¦ rectangular ¦ 4.9 |  | 6-inch wafer |  | spin coater Mark 8 (TOKYO ELECTRON LIMITED) | 0.3 | µm | as_coated | 110 | 90 | s | ebeam | unspecified | electron-beam drawing apparatus HL750 (Hitachi, Ltd.) |  | uC/cm2 |  |  |  | 50 | 110 | 90 | s | 2.38 weight % aqueous solution of tetramethylammonium hydroxide | 2.38 weight % | 60 | s |  | water, 30 s; dried |  |  |  | Claude (AI), single pass | high | Process from Example 1; Examples 2-12 and comparatives use the same operations with Table 1 ingredients. Dose for each result is the sensitivity value.
US7432034B2_ex12 | US7432034B2 | Example 12 | FALSE | Example 1, Examples 2 to 12, Comparative Examples 1-2 (col. 71-72); Table 1 (col. 73); Table 2 (col. 75) | Table 2: Example 12 ¦ 5.6 ¦ 0.11 ¦ rectangular ¦ 5.4 |  | 6-inch wafer |  | spin coater Mark 8 (TOKYO ELECTRON LIMITED) | 0.3 | µm | as_coated | 110 | 90 | s | ebeam | unspecified | electron-beam drawing apparatus HL750 (Hitachi, Ltd.) |  | uC/cm2 |  |  |  | 50 | 110 | 90 | s | 2.38 weight % aqueous solution of tetramethylammonium hydroxide | 2.38 weight % | 60 | s |  | water, 30 s; dried |  |  |  | Claude (AI), single pass | high | Process from Example 1; Examples 2-12 and comparatives use the same operations with Table 1 ingredients. Dose for each result is the sensitivity value.
US7432034B2_cex1 | US7432034B2 | Comparative Example 1 | TRUE | Example 1, Examples 2 to 12, Comparative Examples 1-2 (col. 71-72); Table 1 (col. 73); Table 2 (col. 75) | Table 2: Comparative Example 1 ¦ 6.5 ¦ 0.14 ¦ somewhat taper ¦ 10.5 |  | 6-inch wafer |  | spin coater Mark 8 (TOKYO ELECTRON LIMITED) | 0.3 | µm | as_coated | 110 | 90 | s | ebeam | unspecified | electron-beam drawing apparatus HL750 (Hitachi, Ltd.) |  | uC/cm2 |  |  |  | 50 | 110 | 90 | s | 2.38 weight % aqueous solution of tetramethylammonium hydroxide | 2.38 weight % | 60 | s |  | water, 30 s; dried |  |  |  | Claude (AI), single pass | high | Process from Example 1; Examples 2-12 and comparatives use the same operations with Table 1 ingredients. Dose for each result is the sensitivity value.
US7432034B2_cex2 | US7432034B2 | Comparative Example 2 | TRUE | Example 1, Examples 2 to 12, Comparative Examples 1-2 (col. 71-72); Table 1 (col. 73); Table 2 (col. 75) | Table 2: Comparative Example 2 ¦ 5.5 ¦ 0.15 ¦ somewhat taper ¦ 13.8 |  | 6-inch wafer |  | spin coater Mark 8 (TOKYO ELECTRON LIMITED) | 0.3 | µm | as_coated | 110 | 90 | s | ebeam | unspecified | electron-beam drawing apparatus HL750 (Hitachi, Ltd.) |  | uC/cm2 |  |  |  | 50 | 110 | 90 | s | 2.38 weight % aqueous solution of tetramethylammonium hydroxide | 2.38 weight % | 60 | s |  | water, 30 s; dried |  |  |  | Claude (AI), single pass | high | Process from Example 1; Examples 2-12 and comparatives use the same operations with Table 1 ingredients. Dose for each result is the sensitivity value. Resin (31) is listed with Mw 9200 here but Mw 8000 in Example 7.
US7432034B2_ex13 | US7432034B2 | Example 13 (X-ray, composition of Example 1) | FALSE | Patterning by X-Ray Irradiation (col. 75); Table 3 | Table 3: Example 13 ¦ 65 ¦ 0.09 ¦ rectangular ¦ 6.3 |  | 6-inch wafer |  | spin coater Mark 8 (TOKYO ELECTRON LIMITED) | 0.3 | µm | as_coated | 110 | 90 | s | other | proximity | X-ray irradiation apparatus (gap value: 20 nm) |  | mJ/cm2 |  |  |  |  | 110 | 90 | s | 2.38 weight % aqueous solution of tetramethylammonium hydroxide | 2.38 weight % | 60 | s |  | water, 30 s; dried |  |  |  | Claude (AI), single pass | high | Same composition and method as Example 1, except the electron-beam apparatus was replaced by an X-ray apparatus (gap value 20 nm). X-ray is not in vocab exposure sources.
US7432034B2_cex3 | US7432034B2 | Comparative Example 3 (X-ray, composition of Comparative Example 1) | TRUE | Patterning by X-Ray Irradiation (col. 75); Table 3 | Table 3: Comparative Example 3 ¦ 90 ¦ 0.15 ¦ taper ¦ 13.5 |  | 6-inch wafer |  | spin coater Mark 8 (TOKYO ELECTRON LIMITED) | 0.3 | µm | as_coated | 110 | 90 | s | other | proximity | X-ray irradiation apparatus (gap value: 20 nm) |  | mJ/cm2 |  |  |  |  | 110 | 90 | s | 2.38 weight % aqueous solution of tetramethylammonium hydroxide | 2.38 weight % | 60 | s |  | water, 30 s; dried |  |  |  | Claude (AI), single pass | high | Same composition and method as Comparative Example 1, except the electron-beam apparatus was replaced by an X-ray apparatus (gap value 20 nm). X-ray is not in vocab exposure sources.
US7432034B2_cex4 | US7432034B2 | Comparative Example 4 (X-ray, composition of Comparative Example 2) | TRUE | Patterning by X-Ray Irradiation (col. 75); Table 3 | Table 3: Comparative Example 4 ¦ 105 ¦ 0.14 ¦ taper ¦ 12 |  | 6-inch wafer |  | spin coater Mark 8 (TOKYO ELECTRON LIMITED) | 0.3 | µm | as_coated | 110 | 90 | s | other | proximity | X-ray irradiation apparatus (gap value: 20 nm) |  | mJ/cm2 |  |  |  |  | 110 | 90 | s | 2.38 weight % aqueous solution of tetramethylammonium hydroxide | 2.38 weight % | 60 | s |  | water, 30 s; dried |  |  |  | Claude (AI), single pass | high | Same composition and method as Comparative Example 2, except the electron-beam apparatus was replaced by an X-ray apparatus (gap value 20 nm). X-ray is not in vocab exposure sources.
US9017923B2_ex1-1 | US9017923B2 | Example 1-1 | FALSE | Preparation of Negative Resist Composition and Evaluation of Electronic Beam Drawing (col. 41-42); Table 1 (col. 43) | Table 1: Example 1-1 ¦ Polymer 1 (100) ¦ PAG 20 ¦ Amine 1 (1.0) ¦ CR 1 10 ¦ 95 ¦ 25.6 ¦ 75 ¦ 6.7 |  | Si substrate with a diameter of 6 inch (200 mm) |  | spin coating, Clean Track Mark 5 (Tokyo Electron Ltd.) | 100 | nm | as_coated | 110 | 90 | s | ebeam | ebeam_direct_write | HL-800D (Hitachi, Ltd.), in a vacuum chamber |  | uC/cm2 |  |  |  | 50 | 95 | 90 | s | 2.38% by mass aqueous TMAH solution | 2.38% by mass | 30 | s | puddle |  |  |  |  | Claude (AI), single pass | medium | PEB conflict: text says 110 °C for 90 s, Table 1 "PEB temp." column says 95 °C; table value recorded. Substrate "6 inch (200 mm)" is internally inconsistent (6 inch = 150 mm).
US9017923B2_ex1-2 | US9017923B2 | Example 1-2 | FALSE | Preparation of Negative Resist Composition and Evaluation of Electronic Beam Drawing (col. 41-42); Table 1 (col. 43) | Table 1: Example 1-2 ¦ Polymer 2 (100) ¦ PAG 20 ¦ Amine 1 (1.0) ¦ CR 1 10 ¦ 95 ¦ 25.6 ¦ 75 ¦ 6.8 |  | Si substrate with a diameter of 6 inch (200 mm) |  | spin coating, Clean Track Mark 5 (Tokyo Electron Ltd.) | 100 | nm | as_coated | 110 | 90 | s | ebeam | ebeam_direct_write | HL-800D (Hitachi, Ltd.), in a vacuum chamber |  | uC/cm2 |  |  |  | 50 | 95 | 90 | s | 2.38% by mass aqueous TMAH solution | 2.38% by mass | 30 | s | puddle |  |  |  |  | Claude (AI), single pass | medium | PEB conflict: text says 110 °C for 90 s, Table 1 "PEB temp." column says 95 °C; table value recorded. Substrate "6 inch (200 mm)" is internally inconsistent (6 inch = 150 mm).
US9017923B2_ex1-3 | US9017923B2 | Example 1-3 | FALSE | Preparation of Negative Resist Composition and Evaluation of Electronic Beam Drawing (col. 41-42); Table 1 (col. 43) | Table 1: Example 1-3 ¦ Polymer 3 (100) ¦ PAG 20 ¦ Amine 1 (1.0) ¦ CR 1 — ¦ 95 ¦ 26.3 ¦ 75 ¦ 6.4 |  | Si substrate with a diameter of 6 inch (200 mm) |  | spin coating, Clean Track Mark 5 (Tokyo Electron Ltd.) | 100 | nm | as_coated | 110 | 90 | s | ebeam | ebeam_direct_write | HL-800D (Hitachi, Ltd.), in a vacuum chamber |  | uC/cm2 |  |  |  | 50 | 95 | 90 | s | 2.38% by mass aqueous TMAH solution | 2.38% by mass | 30 | s | puddle |  |  |  |  | Claude (AI), single pass | medium | PEB conflict: text says 110 °C for 90 s, Table 1 "PEB temp." column says 95 °C; table value recorded. Substrate "6 inch (200 mm)" is internally inconsistent (6 inch = 150 mm).
US9017923B2_ex1-4 | US9017923B2 | Example 1-4 | FALSE | Preparation of Negative Resist Composition and Evaluation of Electronic Beam Drawing (col. 41-42); Table 1 (col. 43) | Table 1: Example 1-4 ¦ Polymer 4 (100) ¦ PAG 20 ¦ Amine 1 (1.0) ¦ CR 1 10 ¦ 95 ¦ 25 ¦ 75 ¦ 6.1 |  | Si substrate with a diameter of 6 inch (200 mm) |  | spin coating, Clean Track Mark 5 (Tokyo Electron Ltd.) | 100 | nm | as_coated | 110 | 90 | s | ebeam | ebeam_direct_write | HL-800D (Hitachi, Ltd.), in a vacuum chamber |  | uC/cm2 |  |  |  | 50 | 95 | 90 | s | 2.38% by mass aqueous TMAH solution | 2.38% by mass | 30 | s | puddle |  |  |  |  | Claude (AI), single pass | medium | PEB conflict: text says 110 °C for 90 s, Table 1 "PEB temp." column says 95 °C; table value recorded. Substrate "6 inch (200 mm)" is internally inconsistent (6 inch = 150 mm).
US9017923B2_ex1-5 | US9017923B2 | Example 1-5 | FALSE | Preparation of Negative Resist Composition and Evaluation of Electronic Beam Drawing (col. 41-42); Table 1 (col. 43) | Table 1: Example 1-5 ¦ Polymer 5 (100) ¦ PAG 20 ¦ Amine 1 (1.0) ¦ CR 1 — ¦ 95 ¦ 24.3 ¦ 75 ¦ 6.3 |  | Si substrate with a diameter of 6 inch (200 mm) |  | spin coating, Clean Track Mark 5 (Tokyo Electron Ltd.) | 100 | nm | as_coated | 110 | 90 | s | ebeam | ebeam_direct_write | HL-800D (Hitachi, Ltd.), in a vacuum chamber |  | uC/cm2 |  |  |  | 50 | 95 | 90 | s | 2.38% by mass aqueous TMAH solution | 2.38% by mass | 30 | s | puddle |  |  |  |  | Claude (AI), single pass | medium | PEB conflict: text says 110 °C for 90 s, Table 1 "PEB temp." column says 95 °C; table value recorded. Substrate "6 inch (200 mm)" is internally inconsistent (6 inch = 150 mm).
US9017923B2_ex1-6 | US9017923B2 | Example 1-6 | FALSE | Preparation of Negative Resist Composition and Evaluation of Electronic Beam Drawing (col. 41-42); Table 1 (col. 43) | Table 1: Example 1-6 ¦ Polymer 6 (100) ¦ PAG — ¦ Amine 1 (1.0) ¦ CR 1 10 ¦ 95 ¦ 23 ¦ 70 ¦ 5.2 |  | Si substrate with a diameter of 6 inch (200 mm) |  | spin coating, Clean Track Mark 5 (Tokyo Electron Ltd.) | 100 | nm | as_coated | 110 | 90 | s | ebeam | ebeam_direct_write | HL-800D (Hitachi, Ltd.), in a vacuum chamber |  | uC/cm2 |  |  |  | 50 | 95 | 90 | s | 2.38% by mass aqueous TMAH solution | 2.38% by mass | 30 | s | puddle |  |  |  |  | Claude (AI), single pass | medium | PEB conflict: text says 110 °C for 90 s, Table 1 "PEB temp." column says 95 °C; table value recorded. Substrate "6 inch (200 mm)" is internally inconsistent (6 inch = 150 mm).
US9017923B2_cex1-1 | US9017923B2 | Comparative Example 1-1 | TRUE | Preparation of Negative Resist Composition and Evaluation of Electronic Beam Drawing (col. 41-42); Table 1 (col. 43) | Table 1: Comparative Example 1-1 ¦ Comparative polymer 1 (100) ¦ PAG 12 ¦ Amine 1 (1.0) ¦ CR 1 10 ¦ 95 ¦ 28.5 ¦ 90 ¦ 8.9 |  | Si substrate with a diameter of 6 inch (200 mm) |  | spin coating, Clean Track Mark 5 (Tokyo Electron Ltd.) | 100 | nm | as_coated | 110 | 90 | s | ebeam | ebeam_direct_write | HL-800D (Hitachi, Ltd.), in a vacuum chamber |  | uC/cm2 |  |  |  | 50 | 95 | 90 | s | 2.38% by mass aqueous TMAH solution | 2.38% by mass | 30 | s | puddle |  |  |  |  | Claude (AI), single pass | medium | PEB conflict: text says 110 °C for 90 s, Table 1 "PEB temp." column says 95 °C; table value recorded. Substrate "6 inch (200 mm)" is internally inconsistent (6 inch = 150 mm).
US9017923B2_cex1-2 | US9017923B2 | Comparative Example 1-2 | TRUE | Preparation of Negative Resist Composition and Evaluation of Electronic Beam Drawing (col. 41-42); Table 1 (col. 43) | Table 1: Comparative Example 1-2 ¦ Comparative polymer 2 (100) ¦ PAG 12 ¦ Amine 1 (1.0) ¦ CR 1 10 ¦ 95 ¦ 33.6 ¦ 90 ¦ 8.9 |  | Si substrate with a diameter of 6 inch (200 mm) |  | spin coating, Clean Track Mark 5 (Tokyo Electron Ltd.) | 100 | nm | as_coated | 110 | 90 | s | ebeam | ebeam_direct_write | HL-800D (Hitachi, Ltd.), in a vacuum chamber |  | uC/cm2 |  |  |  | 50 | 95 | 90 | s | 2.38% by mass aqueous TMAH solution | 2.38% by mass | 30 | s | puddle |  |  |  |  | Claude (AI), single pass | medium | PEB conflict: text says 110 °C for 90 s, Table 1 "PEB temp." column says 95 °C; table value recorded. Substrate "6 inch (200 mm)" is internally inconsistent (6 inch = 150 mm).
US9017923B2_etch_polymer1 | US9017923B2 | Dry etching test: Polymer 1 | FALSE | Evaluation of Dry Etching Resistance (col. 43-44); Table 2 | Table 2: Polymer 1 ¦ 55 |  | Si substrate |  | spin coating | 300 | nm | as_coated | [12 empty] | 95 | [11 empty] | Claude (AI), single pass | high | Polymer-only film (2 g polymer in 10 g cyclohexanone, filtered 0.2 um), no exposure or development. Etch: TE-8500P, 40.0 Pa, 1,000 W, gap 9 mm, CHF3 30 ml/min, CF4 30 ml/min, Ar 100 ml/min, 60 s.
US9017923B2_etch_polymer2 | US9017923B2 | Dry etching test: Polymer 2 | FALSE | Evaluation of Dry Etching Resistance (col. 43-44); Table 2 | Table 2: Polymer 2 ¦ 55 |  | Si substrate |  | spin coating | 300 | nm | as_coated | [12 empty] | 95 | [11 empty] | Claude (AI), single pass | high | Polymer-only film (2 g polymer in 10 g cyclohexanone, filtered 0.2 um), no exposure or development. Etch: TE-8500P, 40.0 Pa, 1,000 W, gap 9 mm, CHF3 30 ml/min, CF4 30 ml/min, Ar 100 ml/min, 60 s.
US9017923B2_etch_polymer3 | US9017923B2 | Dry etching test: Polymer 3 | FALSE | Evaluation of Dry Etching Resistance (col. 43-44); Table 2 | Table 2: Polymer 3 ¦ 53 |  | Si substrate |  | spin coating | 300 | nm | as_coated | [12 empty] | 95 | [11 empty] | Claude (AI), single pass | high | Polymer-only film (2 g polymer in 10 g cyclohexanone, filtered 0.2 um), no exposure or development. Etch: TE-8500P, 40.0 Pa, 1,000 W, gap 9 mm, CHF3 30 ml/min, CF4 30 ml/min, Ar 100 ml/min, 60 s.
US9017923B2_etch_polymer4 | US9017923B2 | Dry etching test: Polymer 4 | FALSE | Evaluation of Dry Etching Resistance (col. 43-44); Table 2 | Table 2: Polymer 4 ¦ 65 |  | Si substrate |  | spin coating | 300 | nm | as_coated | [12 empty] | 95 | [11 empty] | Claude (AI), single pass | high | Polymer-only film (2 g polymer in 10 g cyclohexanone, filtered 0.2 um), no exposure or development. Etch: TE-8500P, 40.0 Pa, 1,000 W, gap 9 mm, CHF3 30 ml/min, CF4 30 ml/min, Ar 100 ml/min, 60 s.
US9017923B2_etch_polymer5 | US9017923B2 | Dry etching test: Polymer 5 | FALSE | Evaluation of Dry Etching Resistance (col. 43-44); Table 2 | Table 2: Polymer 5 ¦ 62 |  | Si substrate |  | spin coating | 300 | nm | as_coated | [12 empty] | 95 | [11 empty] | Claude (AI), single pass | high | Polymer-only film (2 g polymer in 10 g cyclohexanone, filtered 0.2 um), no exposure or development. Etch: TE-8500P, 40.0 Pa, 1,000 W, gap 9 mm, CHF3 30 ml/min, CF4 30 ml/min, Ar 100 ml/min, 60 s.
US9017923B2_etch_polymer6 | US9017923B2 | Dry etching test: Polymer 6 | FALSE | Evaluation of Dry Etching Resistance (col. 43-44); Table 2 | Table 2: Polymer 6 ¦ 67 |  | Si substrate |  | spin coating | 300 | nm | as_coated | [12 empty] | 95 | [11 empty] | Claude (AI), single pass | high | Polymer-only film (2 g polymer in 10 g cyclohexanone, filtered 0.2 um), no exposure or development. Etch: TE-8500P, 40.0 Pa, 1,000 W, gap 9 mm, CHF3 30 ml/min, CF4 30 ml/min, Ar 100 ml/min, 60 s.
US9017923B2_etch_comparativepolymer1 | US9017923B2 | Dry etching test: Comparative Polymer 1 | TRUE | Evaluation of Dry Etching Resistance (col. 43-44); Table 2 | Table 2: Comparative Polymer 1 ¦ 122 |  | Si substrate |  | spin coating | 300 | nm | as_coated | [12 empty] | 95 | [11 empty] | Claude (AI), single pass | high | Polymer-only film (2 g polymer in 10 g cyclohexanone, filtered 0.2 um), no exposure or development. Etch: TE-8500P, 40.0 Pa, 1,000 W, gap 9 mm, CHF3 30 ml/min, CF4 30 ml/min, Ar 100 ml/min, 60 s.
US9017923B2_etch_comparativepolymer2 | US9017923B2 | Dry etching test: Comparative Polymer 2 | TRUE | Evaluation of Dry Etching Resistance (col. 43-44); Table 2 | Table 2: Comparative Polymer 2 ¦ 100 |  | Si substrate |  | spin coating | 300 | nm | as_coated | [12 empty] | 95 | [11 empty] | Claude (AI), single pass | high | Polymer-only film (2 g polymer in 10 g cyclohexanone, filtered 0.2 um), no exposure or development. Etch: TE-8500P, 40.0 Pa, 1,000 W, gap 9 mm, CHF3 30 ml/min, CF4 30 ml/min, Ar 100 ml/min, 60 s.
US20230314945A1_ex1 | US20230314945A1 | Example 1 | FALSE | [0479]-[0529]; Table 1 and Table 2 (compositions); Table 3 and Table 4 (results) | Table: Example 1 ¦ (A-1)[100] ¦ (B-1)[22] ¦ (C-1)[10] ¦ (D-1)[32] ¦ (E)-1[3] ¦ (S)-1[19200] (S)-2[4800]; Eop 63 ¦ LWR 3.5 | 0.7 | 12-inch silicon wafer | organic underlayer film "AL412" (Brewer Science Inc.), 205 °C for 60 s, 20 nm | spin coater | 22 | nm | as_coated | 85 | 60 | s | EUV_13.5 | projection | ASML NXE3400, NA=0.33, annular σ-in=0.60, σ-out=0.82 |  | mJ/cm2 |  |  |  |  | 90 | 60 | s | 2.38% by mass TMAH aqueous solution (NMD-3, Tokyo Ohka Kogyo Co., Ltd.) | 2.38% by mass | 10 | s |  | pure water, 30 s; shake-off drying |  |  |  | Claude (AI), single pass | high | Solid content "about 0.70% by mass". Developer at 23 °C.
US20230314945A1_ex2 | US20230314945A1 | Example 2 | FALSE | [0479]-[0529]; Table 1 and Table 2 (compositions); Table 3 and Table 4 (results) | Table: Example 2 ¦ (A-1)[100] ¦ (B-2)[24] ¦ (C-1)[10] ¦ (D-2)[35] ¦ (E)-1[3] ¦ (S)-1[19200] (S)-2[4800]; Eop 60 ¦ LWR 3.42 | 0.7 | 12-inch silicon wafer | organic underlayer film "AL412" (Brewer Science Inc.), 205 °C for 60 s, 20 nm | spin coater | 22 | nm | as_coated | 85 | 60 | s | EUV_13.5 | projection | ASML NXE3400, NA=0.33, annular σ-in=0.60, σ-out=0.82 |  | mJ/cm2 |  |  |  |  | 90 | 60 | s | 2.38% by mass TMAH aqueous solution (NMD-3, Tokyo Ohka Kogyo Co., Ltd.) | 2.38% by mass | 10 | s |  | pure water, 30 s; shake-off drying |  |  |  | Claude (AI), single pass | high | Solid content "about 0.70% by mass". Developer at 23 °C.
US20230314945A1_ex3 | US20230314945A1 | Example 3 | FALSE | [0479]-[0529]; Table 1 and Table 2 (compositions); Table 3 and Table 4 (results) | Table: Example 3 ¦ (A-1)[100] ¦ (B-3)[24] ¦ (C-1)[10] ¦ (D-3)[35] ¦ (E)-1[3] ¦ (S)-1[19200] (S)-2[4800]; Eop 62 ¦ LWR 3.22 | 0.7 | 12-inch silicon wafer | organic underlayer film "AL412" (Brewer Science Inc.), 205 °C for 60 s, 20 nm | spin coater | 22 | nm | as_coated | 85 | 60 | s | EUV_13.5 | projection | ASML NXE3400, NA=0.33, annular σ-in=0.60, σ-out=0.82 |  | mJ/cm2 |  |  |  |  | 90 | 60 | s | 2.38% by mass TMAH aqueous solution (NMD-3, Tokyo Ohka Kogyo Co., Ltd.) | 2.38% by mass | 10 | s |  | pure water, 30 s; shake-off drying |  |  |  | Claude (AI), single pass | high | Solid content "about 0.70% by mass". Developer at 23 °C.
US20230314945A1_ex4 | US20230314945A1 | Example 4 | FALSE | [0479]-[0529]; Table 1 and Table 2 (compositions); Table 3 and Table 4 (results) | Table: Example 4 ¦ (A-1)[100] ¦ (B-4)[23] ¦ (C-1)[10] ¦ (D-4)[34] ¦ (E)-1[3] ¦ (S)-1[19200] (S)-2[4800]; Eop 64 ¦ LWR 3.27 | 0.7 | 12-inch silicon wafer | organic underlayer film "AL412" (Brewer Science Inc.), 205 °C for 60 s, 20 nm | spin coater | 22 | nm | as_coated | 85 | 60 | s | EUV_13.5 | projection | ASML NXE3400, NA=0.33, annular σ-in=0.60, σ-out=0.82 |  | mJ/cm2 |  |  |  |  | 90 | 60 | s | 2.38% by mass TMAH aqueous solution (NMD-3, Tokyo Ohka Kogyo Co., Ltd.) | 2.38% by mass | 10 | s |  | pure water, 30 s; shake-off drying |  |  |  | Claude (AI), single pass | high | Solid content "about 0.70% by mass". Developer at 23 °C.
US20230314945A1_ex5 | US20230314945A1 | Example 5 | FALSE | [0479]-[0529]; Table 1 and Table 2 (compositions); Table 3 and Table 4 (results) | Table: Example 5 ¦ (A-1)[100] ¦ (B-5)[22] ¦ (C-1)[10] ¦ (D-2)[35] ¦ (E)-1[3] ¦ (S)-1[19200] (S)-2[4800]; Eop 59 ¦ LWR 3.65 | 0.7 | 12-inch silicon wafer | organic underlayer film "AL412" (Brewer Science Inc.), 205 °C for 60 s, 20 nm | spin coater | 22 | nm | as_coated | 85 | 60 | s | EUV_13.5 | projection | ASML NXE3400, NA=0.33, annular σ-in=0.60, σ-out=0.82 |  | mJ/cm2 |  |  |  |  | 90 | 60 | s | 2.38% by mass TMAH aqueous solution (NMD-3, Tokyo Ohka Kogyo Co., Ltd.) | 2.38% by mass | 10 | s |  | pure water, 30 s; shake-off drying |  |  |  | Claude (AI), single pass | high | Solid content "about 0.70% by mass". Developer at 23 °C.
US20230314945A1_ex6 | US20230314945A1 | Example 6 | FALSE | [0479]-[0529]; Table 1 and Table 2 (compositions); Table 3 and Table 4 (results) | Table: Example 6 ¦ (A-1)[100] ¦ (B-6)[24] ¦ (C-1)[10] ¦ (D-3)[35] ¦ (E)-1[3] ¦ (S)-1[19200] (S)-2[4800]; Eop 59 ¦ LWR 3.68 | 0.7 | 12-inch silicon wafer | organic underlayer film "AL412" (Brewer Science Inc.), 205 °C for 60 s, 20 nm | spin coater | 22 | nm | as_coated | 85 | 60 | s | EUV_13.5 | projection | ASML NXE3400, NA=0.33, annular σ-in=0.60, σ-out=0.82 |  | mJ/cm2 |  |  |  |  | 90 | 60 | s | 2.38% by mass TMAH aqueous solution (NMD-3, Tokyo Ohka Kogyo Co., Ltd.) | 2.38% by mass | 10 | s |  | pure water, 30 s; shake-off drying |  |  |  | Claude (AI), single pass | high | Solid content "about 0.70% by mass". Developer at 23 °C.
US20230314945A1_ex7 | US20230314945A1 | Example 7 | FALSE | [0479]-[0529]; Table 1 and Table 2 (compositions); Table 3 and Table 4 (results) | Table: Example 7 ¦ (A-1)[100] ¦ (B-3)[24] ¦ (C-2)[10] ¦ (D-3)[35] ¦ (E)-1[3] ¦ (S)-1[19200] (S)-2[4800]; Eop 60 ¦ LWR 3.15 | 0.7 | 12-inch silicon wafer | organic underlayer film "AL412" (Brewer Science Inc.), 205 °C for 60 s, 20 nm | spin coater | 22 | nm | as_coated | 85 | 60 | s | EUV_13.5 | projection | ASML NXE3400, NA=0.33, annular σ-in=0.60, σ-out=0.82 |  | mJ/cm2 |  |  |  |  | 90 | 60 | s | 2.38% by mass TMAH aqueous solution (NMD-3, Tokyo Ohka Kogyo Co., Ltd.) | 2.38% by mass | 10 | s |  | pure water, 30 s; shake-off drying |  |  |  | Claude (AI), single pass | high | Solid content "about 0.70% by mass". Developer at 23 °C.
US20230314945A1_ex8 | US20230314945A1 | Example 8 | FALSE | [0479]-[0529]; Table 1 and Table 2 (compositions); Table 3 and Table 4 (results) | Table: Example 8 ¦ (A-1)[100] ¦ (B-3)[24] ¦ (C-3)[10] ¦ (D-3)[35] ¦ (E)-1[3] ¦ (S)-1[19200] (S)-2[4800]; Eop 59 ¦ LWR 3.24 | 0.7 | 12-inch silicon wafer | organic underlayer film "AL412" (Brewer Science Inc.), 205 °C for 60 s, 20 nm | spin coater | 22 | nm | as_coated | 85 | 60 | s | EUV_13.5 | projection | ASML NXE3400, NA=0.33, annular σ-in=0.60, σ-out=0.82 |  | mJ/cm2 |  |  |  |  | 90 | 60 | s | 2.38% by mass TMAH aqueous solution (NMD-3, Tokyo Ohka Kogyo Co., Ltd.) | 2.38% by mass | 10 | s |  | pure water, 30 s; shake-off drying |  |  |  | Claude (AI), single pass | high | Solid content "about 0.70% by mass". Developer at 23 °C.
US20230314945A1_ex9 | US20230314945A1 | Example 9 | FALSE | [0479]-[0529]; Table 1 and Table 2 (compositions); Table 3 and Table 4 (results) | Table: Example 9 ¦ (A-1)[100] ¦ (B-3)[24] ¦ (C-1)[10] ¦ (D-5)[35] ¦ (E)-1[3] ¦ (S)-1[19200] (S)-2[4800]; Eop 65 ¦ LWR 3.67 | 0.7 | 12-inch silicon wafer | organic underlayer film "AL412" (Brewer Science Inc.), 205 °C for 60 s, 20 nm | spin coater | 22 | nm | as_coated | 85 | 60 | s | EUV_13.5 | projection | ASML NXE3400, NA=0.33, annular σ-in=0.60, σ-out=0.82 |  | mJ/cm2 |  |  |  |  | 90 | 60 | s | 2.38% by mass TMAH aqueous solution (NMD-3, Tokyo Ohka Kogyo Co., Ltd.) | 2.38% by mass | 10 | s |  | pure water, 30 s; shake-off drying |  |  |  | Claude (AI), single pass | high | Solid content "about 0.70% by mass". Developer at 23 °C.
US20230314945A1_ex10 | US20230314945A1 | Example 10 | FALSE | [0479]-[0529]; Table 1 and Table 2 (compositions); Table 3 and Table 4 (results) | Table: Example 10 ¦ (A-2)[100] ¦ (B-3)[24] ¦ (C-1)[10] ¦ (D-3)[35] ¦ (E)-1[3] ¦ (S)-1[19200] (S)-2[4800]; Eop 67 ¦ LWR 3.44 | 0.7 | 12-inch silicon wafer | organic underlayer film "AL412" (Brewer Science Inc.), 205 °C for 60 s, 20 nm | spin coater | 22 | nm | as_coated | 85 | 60 | s | EUV_13.5 | projection | ASML NXE3400, NA=0.33, annular σ-in=0.60, σ-out=0.82 |  | mJ/cm2 |  |  |  |  | 90 | 60 | s | 2.38% by mass TMAH aqueous solution (NMD-3, Tokyo Ohka Kogyo Co., Ltd.) | 2.38% by mass | 10 | s |  | pure water, 30 s; shake-off drying |  |  |  | Claude (AI), single pass | high | Solid content "about 0.70% by mass". Developer at 23 °C.
US20230314945A1_ex11 | US20230314945A1 | Example 11 | FALSE | [0479]-[0529]; Table 1 and Table 2 (compositions); Table 3 and Table 4 (results) | Table: Example 11 ¦ (A-2)[100] ¦ (B-3)[24] ¦ (C-2)[10] ¦ (D-3)[35] ¦ (E)-1[3] ¦ (S)-1[19200] (S)-2[4800]; Eop 65 ¦ LWR 3.19 | 0.7 | 12-inch silicon wafer | organic underlayer film "AL412" (Brewer Science Inc.), 205 °C for 60 s, 20 nm | spin coater | 22 | nm | as_coated | 85 | 60 | s | EUV_13.5 | projection | ASML NXE3400, NA=0.33, annular σ-in=0.60, σ-out=0.82 |  | mJ/cm2 |  |  |  |  | 90 | 60 | s | 2.38% by mass TMAH aqueous solution (NMD-3, Tokyo Ohka Kogyo Co., Ltd.) | 2.38% by mass | 10 | s |  | pure water, 30 s; shake-off drying |  |  |  | Claude (AI), single pass | high | Solid content "about 0.70% by mass". Developer at 23 °C.
US20230314945A1_ex12 | US20230314945A1 | Example 12 | FALSE | [0479]-[0529]; Table 1 and Table 2 (compositions); Table 3 and Table 4 (results) | Table: Example 12 ¦ (A-2)[100] ¦ (B-3)[24] ¦ (C-3)[10] ¦ (D-3)[35] ¦ (E)-1[3] ¦ (S)-1[19200] (S)-2[4800]; Eop 65 ¦ LWR 3.23 | 0.7 | 12-inch silicon wafer | organic underlayer film "AL412" (Brewer Science Inc.), 205 °C for 60 s, 20 nm | spin coater | 22 | nm | as_coated | 85 | 60 | s | EUV_13.5 | projection | ASML NXE3400, NA=0.33, annular σ-in=0.60, σ-out=0.82 |  | mJ/cm2 |  |  |  |  | 90 | 60 | s | 2.38% by mass TMAH aqueous solution (NMD-3, Tokyo Ohka Kogyo Co., Ltd.) | 2.38% by mass | 10 | s |  | pure water, 30 s; shake-off drying |  |  |  | Claude (AI), single pass | high | Solid content "about 0.70% by mass". Developer at 23 °C.
US20230314945A1_ex13 | US20230314945A1 | Example 13 | FALSE | [0479]-[0529]; Table 1 and Table 2 (compositions); Table 3 and Table 4 (results) | Table: Example 13 ¦ (A-3)[100] ¦ (B-3)[24] ¦ (C-1)[10] ¦ (D-3)[35] ¦ (E)-1[3] ¦ (S)-1[19200] (S)-2[4800]; Eop 55 ¦ LWR 3.66 | 0.7 | 12-inch silicon wafer | organic underlayer film "AL412" (Brewer Science Inc.), 205 °C for 60 s, 20 nm | spin coater | 22 | nm | as_coated | 85 | 60 | s | EUV_13.5 | projection | ASML NXE3400, NA=0.33, annular σ-in=0.60, σ-out=0.82 |  | mJ/cm2 |  |  |  |  | 90 | 60 | s | 2.38% by mass TMAH aqueous solution (NMD-3, Tokyo Ohka Kogyo Co., Ltd.) | 2.38% by mass | 10 | s |  | pure water, 30 s; shake-off drying |  |  |  | Claude (AI), single pass | high | Solid content "about 0.70% by mass". Developer at 23 °C.
US20230314945A1_ex14 | US20230314945A1 | Example 14 | FALSE | [0479]-[0529]; Table 1 and Table 2 (compositions); Table 3 and Table 4 (results) | Table: Example 14 ¦ (A-4)[100] ¦ (B-3)[24] ¦ (C-1)[10] ¦ (D-3)[35] ¦ (E)-1[3] ¦ (S)-1[19200] (S)-2[4800]; Eop 58 ¦ LWR 3.31 | 0.7 | 12-inch silicon wafer | organic underlayer film "AL412" (Brewer Science Inc.), 205 °C for 60 s, 20 nm | spin coater | 22 | nm | as_coated | 85 | 60 | s | EUV_13.5 | projection | ASML NXE3400, NA=0.33, annular σ-in=0.60, σ-out=0.82 |  | mJ/cm2 |  |  |  |  | 90 | 60 | s | 2.38% by mass TMAH aqueous solution (NMD-3, Tokyo Ohka Kogyo Co., Ltd.) | 2.38% by mass | 10 | s |  | pure water, 30 s; shake-off drying |  |  |  | Claude (AI), single pass | high | Solid content "about 0.70% by mass". Developer at 23 °C.
US20230314945A1_ex15 | US20230314945A1 | Example 15 | FALSE | [0479]-[0529]; Table 1 and Table 2 (compositions); Table 3 and Table 4 (results) | Table: Example 15 ¦ (A-5)[100] ¦ (B-3)[24] ¦ (C-1)[10] ¦ (D-3)[35] ¦ (E)-1[3] ¦ (S)-1[19200] (S)-2[4800]; Eop 58 ¦ LWR 3.24 | 0.7 | 12-inch silicon wafer | organic underlayer film "AL412" (Brewer Science Inc.), 205 °C for 60 s, 20 nm | spin coater | 22 | nm | as_coated | 85 | 60 | s | EUV_13.5 | projection | ASML NXE3400, NA=0.33, annular σ-in=0.60, σ-out=0.82 |  | mJ/cm2 |  |  |  |  | 90 | 60 | s | 2.38% by mass TMAH aqueous solution (NMD-3, Tokyo Ohka Kogyo Co., Ltd.) | 2.38% by mass | 10 | s |  | pure water, 30 s; shake-off drying |  |  |  | Claude (AI), single pass | high | Solid content "about 0.70% by mass". Developer at 23 °C. Table prints "(D)-3 [35] 3" for Example 15; recorded 35.
US20230314945A1_ex16 | US20230314945A1 | Example 16 | FALSE | [0479]-[0529]; Table 1 and Table 2 (compositions); Table 3 and Table 4 (results) | Table: Example 16 ¦ (A-6)[100] ¦ (B-3)[24] ¦ (C-1)[10] ¦ (D-3)[35] ¦ (E)-1[3] ¦ (S)-1[19200] (S)-2[4800]; Eop 60 ¦ LWR 3.21 | 0.7 | 12-inch silicon wafer | organic underlayer film "AL412" (Brewer Science Inc.), 205 °C for 60 s, 20 nm | spin coater | 22 | nm | as_coated | 85 | 60 | s | EUV_13.5 | projection | ASML NXE3400, NA=0.33, annular σ-in=0.60, σ-out=0.82 |  | mJ/cm2 |  |  |  |  | 90 | 60 | s | 2.38% by mass TMAH aqueous solution (NMD-3, Tokyo Ohka Kogyo Co., Ltd.) | 2.38% by mass | 10 | s |  | pure water, 30 s; shake-off drying |  |  |  | Claude (AI), single pass | high | Solid content "about 0.70% by mass". Developer at 23 °C.
US20230314945A1_ex17 | US20230314945A1 | Example 17 | FALSE | [0479]-[0529]; Table 1 and Table 2 (compositions); Table 3 and Table 4 (results) | Table: Example 17 ¦ (A-1)[100] ¦ (B-3)[24] ¦ (C-2)[30] ¦ (D-3)[35] ¦ (E)-1[3] ¦ (S)-1[21600] (S)-2[5400]; Eop 61 ¦ LWR 3.88 | 0.7 | 12-inch silicon wafer | organic underlayer film "AL412" (Brewer Science Inc.), 205 °C for 60 s, 20 nm | spin coater | 22 | nm | as_coated | 85 | 60 | s | EUV_13.5 | projection | ASML NXE3400, NA=0.33, annular σ-in=0.60, σ-out=0.82 |  | mJ/cm2 |  |  |  |  | 90 | 60 | s | butyl acetate |  | 10 | s |  | none (no pure water rinsing) |  |  |  | Claude (AI), single pass | high | Solid content "about 0.70% by mass". Developer at 23 °C.
US20230314945A1_cex1 | US20230314945A1 | Comparative Example 1 | TRUE | [0479]-[0529]; Table 1 and Table 2 (compositions); Table 3 and Table 4 (results) | Table: Comparative Example 1 ¦ (A-7)[100] ¦ (B-3)[24] ¦ (C-1)[10] ¦ (D-3)[35] ¦ (E)-1[3] ¦ (S)-1[19200] (S)-2[4800]; Eop Not resolved ¦ LWR — | 0.7 | 12-inch silicon wafer | organic underlayer film "AL412" (Brewer Science Inc.), 205 °C for 60 s, 20 nm | spin coater | 22 | nm | as_coated | 85 | 60 | s | EUV_13.5 | projection | ASML NXE3400, NA=0.33, annular σ-in=0.60, σ-out=0.82 |  | mJ/cm2 |  |  |  |  | 90 | 60 | s | 2.38% by mass TMAH aqueous solution (NMD-3, Tokyo Ohka Kogyo Co., Ltd.) | 2.38% by mass | 10 | s |  | pure water, 30 s; shake-off drying |  |  |  | Claude (AI), single pass | high | Solid content "about 0.70% by mass". Developer at 23 °C.
US20230314945A1_cex2 | US20230314945A1 | Comparative Example 2 | TRUE | [0479]-[0529]; Table 1 and Table 2 (compositions); Table 3 and Table 4 (results) | Table: Comparative Example 2 ¦ (A-1)[100] ¦ (B-7)[22] ¦ (C-1)[10] ¦ (D-5)[32] ¦ (E)-1[3] ¦ (S)-1[19200] (S)-2[4800]; Eop 69 ¦ LWR 3.97 | 0.7 | 12-inch silicon wafer | organic underlayer film "AL412" (Brewer Science Inc.), 205 °C for 60 s, 20 nm | spin coater | 22 | nm | as_coated | 85 | 60 | s | EUV_13.5 | projection | ASML NXE3400, NA=0.33, annular σ-in=0.60, σ-out=0.82 |  | mJ/cm2 |  |  |  |  | 90 | 60 | s | 2.38% by mass TMAH aqueous solution (NMD-3, Tokyo Ohka Kogyo Co., Ltd.) | 2.38% by mass | 10 | s |  | pure water, 30 s; shake-off drying |  |  |  | Claude (AI), single pass | high | Solid content "about 0.70% by mass". Developer at 23 °C.
US20070248896A1_ex1 | US20070248896A1 | Example 1 (unmodified SU-8) | FALSE | Example 1 [0038]-[0041] | 624 g of solid Epon SU-8 resin and 262 g of Gama-butyrolactone ... To 886 g of the resin stock solution under yellow light, add 63 g of filtered Cyracure 6974 | [31 empty] | Claude (AI), single pass | high | Preparation only; no process or results in this example. Stock filtered through a 5 um filter.
US20070248896A1_ex2 | US20070248896A1 | Example 2 (modified GD41 solution) | FALSE | Example 2 [0042]-[0044] | 624 g of solid Epon SU-8 resin, 262 g of Gama-butyrolactone, and a 10 g of dioctyl phthalate (DOP) ... To 896 g of resin stock solution ... add 64 g of filtered Cyracure 6974 ... Forty grams of filtered glycidoxyproprane-trimethoxysilane (GPTMS) | [31 empty] | Claude (AI), single pass | high | Preparation only; no process or results in this example.
US20070248896A1_ex3 | US20070248896A1 | Example 3 | FALSE | Example 3 [0045]-[0048] | 62.4% SU-8 resin, 26.3% y-butyrolactone, 6.3% Cyracure 6974, 1% DOP, and 4% GPIMS, all on a weight percent basis |  | copper seed silicon wafers | [29 empty] | Claude (AI), single pass | medium | Coated, dried, exposed and PEB-baked, but no conditions are given for this example. General ranges in [0035]: pre-exposure bake 3-5 h at 80-95 °C, 500-2500 mJ exposure, PEB about 55 °C up to 1-2 h.
US20070248896A1_ex4 | US20070248896A1 | Example 4 | FALSE | Example 4 [0045]-[0048] | 60% SU-8 resin, 27% y-butyrolactone, 6% Cyracure 6974, 1% DOP, and 6% GPTMS, all on a weight percent basis |  | copper seed silicon wafers | [29 empty] | Claude (AI), single pass | medium | Coated, dried, exposed and PEB-baked, but no conditions are given for this example. General ranges in [0035]: pre-exposure bake 3-5 h at 80-95 °C, 500-2500 mJ exposure, PEB about 55 °C up to 1-2 h.
US20070248896A1_ex5 | US20070248896A1 | Example 5 (without adhesion improver) | FALSE | Example 5 [0045]-[0048] | 60% SU-8 resin, 30% y-butyrolactone, 7% Cyracure 6974, 3% DOP, all on a weight percent basis |  | copper seed silicon wafers | [29 empty] | Claude (AI), single pass | medium | Coated, dried, exposed and PEB-baked, but no conditions are given for this example. General ranges in [0035]: pre-exposure bake 3-5 h at 80-95 °C, 500-2500 mJ exposure, PEB about 55 °C up to 1-2 h.
US20070248896A1_ex6 | US20070248896A1 | Example 6 (without plasticizer) | FALSE | Example 6 [0045]-[0048] | 65% SU-8 resin, 23% y-butyrolactone, 6% Cyracure 6974, and 6% GPTMS, all on a weight percent basis |  | copper seed silicon wafers | [29 empty] | Claude (AI), single pass | medium | Coated, dried, exposed and PEB-baked, but no conditions are given for this example. General ranges in [0035]: pre-exposure bake 3-5 h at 80-95 °C, 500-2500 mJ exposure, PEB about 55 °C up to 1-2 h.
US20070248896A1_ex7_unmod | US20070248896A1 | Example 7 (unmodified SU-8) | TRUE | Example 7 [0049]-[0052]; Table I and Table II | Wafer average, 9 die, 49.5 (4.13) g shear force, n = 180 |  | untreated copper seed wafer |  |  | 140 | µm | unspecified | [24 empty] | Claude (AI), single pass | medium | Blocks 210 um square, thickness ~140 um. Process conditions not stated. Text rounds the modified die average to 63.6 g.
US20070248896A1_ex7_mod | US20070248896A1 | Example 7 (modified SU-8) | FALSE | Example 7 [0049]-[0052]; Table I and Table II | Wafer average, 9 die, 63.55 (3.54) g shear force, n = 180 |  | untreated copper seed wafer |  |  | 140 | µm | unspecified | [24 empty] | Claude (AI), single pass | medium | Blocks 210 um square, thickness ~140 um. Process conditions not stated. Text rounds the modified die average to 63.6 g.
US20070248896A1_ex8_crack_mod_1200_fast_w1 | US20070248896A1 | Example 8 via cracking (modified SU-8, 1200, Fast, wafer 1) | FALSE | Example 8 [0053]-[0055]; Table III | Table III: 1200 Fast ¦ modified SU-8: 100 100 100 100 | [10 empty] | other | unspecified |  | 1200 | mJ/cm2 | [16 empty] | Claude (AI), single pass | medium | Photo dose printed "MJ/cm2" (likely mJ/cm2). PEB cooling: Fast = 90 °C to 22 °C in about 4 minutes. Two wafers per condition. Other process conditions not stated.
US20070248896A1_ex8_crack_unmod_1200_fast_w1 | US20070248896A1 | Example 8 via cracking (SU-8, 1200, Fast, wafer 1) | TRUE | Example 8 [0053]-[0055]; Table III | Table III: 1200 Fast ¦ SU-8: 100 100 100 100 | [10 empty] | other | unspecified |  | 1200 | mJ/cm2 | [16 empty] | Claude (AI), single pass | medium | Photo dose printed "MJ/cm2" (likely mJ/cm2). PEB cooling: Fast = 90 °C to 22 °C in about 4 minutes. Two wafers per condition. Other process conditions not stated.
US20070248896A1_ex8_crack_mod_1200_fast_w2 | US20070248896A1 | Example 8 via cracking (modified SU-8, 1200, Fast, wafer 2) | FALSE | Example 8 [0053]-[0055]; Table III | Table III: 1200 Fast ¦ modified SU-8: 70 80 100 65 | [10 empty] | other | unspecified |  | 1200 | mJ/cm2 | [16 empty] | Claude (AI), single pass | medium | Photo dose printed "MJ/cm2" (likely mJ/cm2). PEB cooling: Fast = 90 °C to 22 °C in about 4 minutes. Two wafers per condition. Other process conditions not stated.
US20070248896A1_ex8_crack_unmod_1200_fast_w2 | US20070248896A1 | Example 8 via cracking (SU-8, 1200, Fast, wafer 2) | TRUE | Example 8 [0053]-[0055]; Table III | Table III: 1200 Fast ¦ SU-8: 100 100 100 100 | [10 empty] | other | unspecified |  | 1200 | mJ/cm2 | [16 empty] | Claude (AI), single pass | medium | Photo dose printed "MJ/cm2" (likely mJ/cm2). PEB cooling: Fast = 90 °C to 22 °C in about 4 minutes. Two wafers per condition. Other process conditions not stated.
US20070248896A1_ex8_crack_mod_1200_slow_w1 | US20070248896A1 | Example 8 via cracking (modified SU-8, 1200, Slow, wafer 1) | FALSE | Example 8 [0053]-[0055]; Table III | Table III: 1200 Slow ¦ modified SU-8: 20 40 15 25 | [10 empty] | other | unspecified |  | 1200 | mJ/cm2 | [16 empty] | Claude (AI), single pass | medium | Photo dose printed "MJ/cm2" (likely mJ/cm2). PEB cooling: Slow = 90 °C to 22 °C in about 20 minutes. Two wafers per condition. Other process conditions not stated.
US20070248896A1_ex8_crack_unmod_1200_slow_w1 | US20070248896A1 | Example 8 via cracking (SU-8, 1200, Slow, wafer 1) | TRUE | Example 8 [0053]-[0055]; Table III | Table III: 1200 Slow ¦ SU-8: NA NA NA NA | [10 empty] | other | unspecified |  | 1200 | mJ/cm2 | [16 empty] | Claude (AI), single pass | medium | Photo dose printed "MJ/cm2" (likely mJ/cm2). PEB cooling: Slow = 90 °C to 22 °C in about 20 minutes. Two wafers per condition. Other process conditions not stated.
US20070248896A1_ex8_crack_mod_1200_slow_w2 | US20070248896A1 | Example 8 via cracking (modified SU-8, 1200, Slow, wafer 2) | FALSE | Example 8 [0053]-[0055]; Table III | Table III: 1200 Slow ¦ modified SU-8: 33 30 40 33 | [10 empty] | other | unspecified |  | 1200 | mJ/cm2 | [16 empty] | Claude (AI), single pass | medium | Photo dose printed "MJ/cm2" (likely mJ/cm2). PEB cooling: Slow = 90 °C to 22 °C in about 20 minutes. Two wafers per condition. Other process conditions not stated.
US20070248896A1_ex8_crack_unmod_1200_slow_w2 | US20070248896A1 | Example 8 via cracking (SU-8, 1200, Slow, wafer 2) | TRUE | Example 8 [0053]-[0055]; Table III | Table III: 1200 Slow ¦ SU-8: NA NA NA NA | [10 empty] | other | unspecified |  | 1200 | mJ/cm2 | [16 empty] | Claude (AI), single pass | medium | Photo dose printed "MJ/cm2" (likely mJ/cm2). PEB cooling: Slow = 90 °C to 22 °C in about 20 minutes. Two wafers per condition. Other process conditions not stated.
US20070248896A1_ex8_crack_mod_1570_fast_w1 | US20070248896A1 | Example 8 via cracking (modified SU-8, 1570, Fast, wafer 1) | FALSE | Example 8 [0053]-[0055]; Table III | Table III: 1570 Fast ¦ modified SU-8: 40 33 40 33 | [10 empty] | other | unspecified |  | 1570 | mJ/cm2 | [16 empty] | Claude (AI), single pass | medium | Photo dose printed "MJ/cm2" (likely mJ/cm2). PEB cooling: Fast = 90 °C to 22 °C in about 4 minutes. Two wafers per condition. Other process conditions not stated.
US20070248896A1_ex8_crack_unmod_1570_fast_w1 | US20070248896A1 | Example 8 via cracking (SU-8, 1570, Fast, wafer 1) | TRUE | Example 8 [0053]-[0055]; Table III | Table III: 1570 Fast ¦ SU-8: 100 90 100 80 | [10 empty] | other | unspecified |  | 1570 | mJ/cm2 | [16 empty] | Claude (AI), single pass | medium | Photo dose printed "MJ/cm2" (likely mJ/cm2). PEB cooling: Fast = 90 °C to 22 °C in about 4 minutes. Two wafers per condition. Other process conditions not stated.
US20070248896A1_ex8_crack_mod_1570_fast_w2 | US20070248896A1 | Example 8 via cracking (modified SU-8, 1570, Fast, wafer 2) | FALSE | Example 8 [0053]-[0055]; Table III | Table III: 1570 Fast ¦ modified SU-8: 75 100 90 85 | [10 empty] | other | unspecified |  | 1570 | mJ/cm2 | [16 empty] | Claude (AI), single pass | medium | Photo dose printed "MJ/cm2" (likely mJ/cm2). PEB cooling: Fast = 90 °C to 22 °C in about 4 minutes. Two wafers per condition. Other process conditions not stated.
US20070248896A1_ex8_crack_unmod_1570_fast_w2 | US20070248896A1 | Example 8 via cracking (SU-8, 1570, Fast, wafer 2) | TRUE | Example 8 [0053]-[0055]; Table III | Table III: 1570 Fast ¦ SU-8: 100 100 100 100 | [10 empty] | other | unspecified |  | 1570 | mJ/cm2 | [16 empty] | Claude (AI), single pass | medium | Photo dose printed "MJ/cm2" (likely mJ/cm2). PEB cooling: Fast = 90 °C to 22 °C in about 4 minutes. Two wafers per condition. Other process conditions not stated.
US20070248896A1_ex8_crack_mod_1570_slow_w1 | US20070248896A1 | Example 8 via cracking (modified SU-8, 1570, Slow, wafer 1) | FALSE | Example 8 [0053]-[0055]; Table III | Table III: 1570 Slow ¦ modified SU-8: 40 60 50 53 | [10 empty] | other | unspecified |  | 1570 | mJ/cm2 | [16 empty] | Claude (AI), single pass | medium | Photo dose printed "MJ/cm2" (likely mJ/cm2). PEB cooling: Slow = 90 °C to 22 °C in about 20 minutes. Two wafers per condition. Other process conditions not stated.
US20070248896A1_ex8_crack_unmod_1570_slow_w1 | US20070248896A1 | Example 8 via cracking (SU-8, 1570, Slow, wafer 1) | TRUE | Example 8 [0053]-[0055]; Table III | Table III: 1570 Slow ¦ SU-8: NA NA NA NA | [10 empty] | other | unspecified |  | 1570 | mJ/cm2 | [16 empty] | Claude (AI), single pass | medium | Photo dose printed "MJ/cm2" (likely mJ/cm2). PEB cooling: Slow = 90 °C to 22 °C in about 20 minutes. Two wafers per condition. Other process conditions not stated.
US20070248896A1_ex8_crack_mod_1570_slow_w2 | US20070248896A1 | Example 8 via cracking (modified SU-8, 1570, Slow, wafer 2) | FALSE | Example 8 [0053]-[0055]; Table III | Table III: 1570 Slow ¦ modified SU-8: 55 30 55 40 | [10 empty] | other | unspecified |  | 1570 | mJ/cm2 | [16 empty] | Claude (AI), single pass | medium | Photo dose printed "MJ/cm2" (likely mJ/cm2). PEB cooling: Slow = 90 °C to 22 °C in about 20 minutes. Two wafers per condition. Other process conditions not stated.
US20070248896A1_ex8_crack_unmod_1570_slow_w2 | US20070248896A1 | Example 8 via cracking (SU-8, 1570, Slow, wafer 2) | TRUE | Example 8 [0053]-[0055]; Table III | Table III: 1570 Slow ¦ SU-8: NA NA NA NA | [10 empty] | other | unspecified |  | 1570 | mJ/cm2 | [16 empty] | Claude (AI), single pass | medium | Photo dose printed "MJ/cm2" (likely mJ/cm2). PEB cooling: Slow = 90 °C to 22 °C in about 20 minutes. Two wafers per condition. Other process conditions not stated.
US20070248896A1_ex8_crack_mod_1940_fast_w1 | US20070248896A1 | Example 8 via cracking (modified SU-8, 1940, Fast, wafer 1) | FALSE | Example 8 [0053]-[0055]; Table III | Table III: 1940 Fast ¦ modified SU-8: 100 80 90 60 | [10 empty] | other | unspecified |  | 1940 | mJ/cm2 | [16 empty] | Claude (AI), single pass | medium | Photo dose printed "MJ/cm2" (likely mJ/cm2). PEB cooling: Fast = 90 °C to 22 °C in about 4 minutes. Two wafers per condition. Other process conditions not stated.
US20070248896A1_ex8_crack_unmod_1940_fast_w1 | US20070248896A1 | Example 8 via cracking (SU-8, 1940, Fast, wafer 1) | TRUE | Example 8 [0053]-[0055]; Table III | Table III: 1940 Fast ¦ SU-8: 80 100 100 95 | [10 empty] | other | unspecified |  | 1940 | mJ/cm2 | [16 empty] | Claude (AI), single pass | medium | Photo dose printed "MJ/cm2" (likely mJ/cm2). PEB cooling: Fast = 90 °C to 22 °C in about 4 minutes. Two wafers per condition. Other process conditions not stated.
US20070248896A1_ex8_crack_mod_1940_fast_w2 | US20070248896A1 | Example 8 via cracking (modified SU-8, 1940, Fast, wafer 2) | FALSE | Example 8 [0053]-[0055]; Table III | Table III: 1940 Fast ¦ modified SU-8: 90 85 75 80 | [10 empty] | other | unspecified |  | 1940 | mJ/cm2 | [16 empty] | Claude (AI), single pass | medium | Photo dose printed "MJ/cm2" (likely mJ/cm2). PEB cooling: Fast = 90 °C to 22 °C in about 4 minutes. Two wafers per condition. Other process conditions not stated.
US20070248896A1_ex8_crack_unmod_1940_fast_w2 | US20070248896A1 | Example 8 via cracking (SU-8, 1940, Fast, wafer 2) | TRUE | Example 8 [0053]-[0055]; Table III | Table III: 1940 Fast ¦ SU-8: 100 90 100 85 | [10 empty] | other | unspecified |  | 1940 | mJ/cm2 | [16 empty] | Claude (AI), single pass | medium | Photo dose printed "MJ/cm2" (likely mJ/cm2). PEB cooling: Fast = 90 °C to 22 °C in about 4 minutes. Two wafers per condition. Other process conditions not stated.
US20070248896A1_ex8_crack_mod_1940_slow_w1 | US20070248896A1 | Example 8 via cracking (modified SU-8, 1940, Slow, wafer 1) | FALSE | Example 8 [0053]-[0055]; Table III | Table III: 1940 Slow ¦ modified SU-8: 42 58 33 53 | [10 empty] | other | unspecified |  | 1940 | mJ/cm2 | [16 empty] | Claude (AI), single pass | medium | Photo dose printed "MJ/cm2" (likely mJ/cm2). PEB cooling: Slow = 90 °C to 22 °C in about 20 minutes. Two wafers per condition. Other process conditions not stated.
US20070248896A1_ex8_crack_unmod_1940_slow_w1 | US20070248896A1 | Example 8 via cracking (SU-8, 1940, Slow, wafer 1) | TRUE | Example 8 [0053]-[0055]; Table III | Table III: 1940 Slow ¦ SU-8: NA NA NA NA | [10 empty] | other | unspecified |  | 1940 | mJ/cm2 | [16 empty] | Claude (AI), single pass | medium | Photo dose printed "MJ/cm2" (likely mJ/cm2). PEB cooling: Slow = 90 °C to 22 °C in about 20 minutes. Two wafers per condition. Other process conditions not stated.
US20070248896A1_ex8_crack_mod_1940_slow_w2 | US20070248896A1 | Example 8 via cracking (modified SU-8, 1940, Slow, wafer 2) | FALSE | Example 8 [0053]-[0055]; Table III | Table III: 1940 Slow ¦ modified SU-8: 60 35 55 40 | [10 empty] | other | unspecified |  | 1940 | mJ/cm2 | [16 empty] | Claude (AI), single pass | medium | Photo dose printed "MJ/cm2" (likely mJ/cm2). PEB cooling: Slow = 90 °C to 22 °C in about 20 minutes. Two wafers per condition. Other process conditions not stated.
US20070248896A1_ex8_crack_unmod_1940_slow_w2 | US20070248896A1 | Example 8 via cracking (SU-8, 1940, Slow, wafer 2) | TRUE | Example 8 [0053]-[0055]; Table III | Table III: 1940 Slow ¦ SU-8: NA NA NA NA | [10 empty] | other | unspecified |  | 1940 | mJ/cm2 | [16 empty] | Claude (AI), single pass | medium | Photo dose printed "MJ/cm2" (likely mJ/cm2). PEB cooling: Slow = 90 °C to 22 °C in about 20 minutes. Two wafers per condition. Other process conditions not stated.
US20070248896A1_ex8_crack_mod_2310_fast_w1 | US20070248896A1 | Example 8 via cracking (modified SU-8, 2310, Fast, wafer 1) | FALSE | Example 8 [0053]-[0055]; Table III | Table III: 2310 Fast ¦ modified SU-8: 60 45 30 40 | [10 empty] | other | unspecified |  | 2310 | mJ/cm2 | [16 empty] | Claude (AI), single pass | medium | Photo dose printed "MJ/cm2" (likely mJ/cm2). PEB cooling: Fast = 90 °C to 22 °C in about 4 minutes. Two wafers per condition. Other process conditions not stated.
US20070248896A1_ex8_crack_unmod_2310_fast_w1 | US20070248896A1 | Example 8 via cracking (SU-8, 2310, Fast, wafer 1) | TRUE | Example 8 [0053]-[0055]; Table III | Table III: 2310 Fast ¦ SU-8: 100 100 90 100 | [10 empty] | other | unspecified |  | 2310 | mJ/cm2 | [16 empty] | Claude (AI), single pass | medium | Photo dose printed "MJ/cm2" (likely mJ/cm2). PEB cooling: Fast = 90 °C to 22 °C in about 4 minutes. Two wafers per condition. Other process conditions not stated.
US20070248896A1_ex8_crack_mod_2310_fast_w2 | US20070248896A1 | Example 8 via cracking (modified SU-8, 2310, Fast, wafer 2) | FALSE | Example 8 [0053]-[0055]; Table III | Table III: 2310 Fast ¦ modified SU-8: 65 53 75 45 | [10 empty] | other | unspecified |  | 2310 | mJ/cm2 | [16 empty] | Claude (AI), single pass | medium | Photo dose printed "MJ/cm2" (likely mJ/cm2). PEB cooling: Fast = 90 °C to 22 °C in about 4 minutes. Two wafers per condition. Other process conditions not stated.
US20070248896A1_ex8_crack_unmod_2310_fast_w2 | US20070248896A1 | Example 8 via cracking (SU-8, 2310, Fast, wafer 2) | TRUE | Example 8 [0053]-[0055]; Table III | Table III: 2310 Fast ¦ SU-8: 80 90 85 100 | [10 empty] | other | unspecified |  | 2310 | mJ/cm2 | [16 empty] | Claude (AI), single pass | medium | Photo dose printed "MJ/cm2" (likely mJ/cm2). PEB cooling: Fast = 90 °C to 22 °C in about 4 minutes. Two wafers per condition. Other process conditions not stated.
US20070248896A1_ex8_crack_mod_2310_slow_w1 | US20070248896A1 | Example 8 via cracking (modified SU-8, 2310, Slow, wafer 1) | FALSE | Example 8 [0053]-[0055]; Table III | Table III: 2310 Slow ¦ modified SU-8: 5 10 15 0 | [10 empty] | other | unspecified |  | 2310 | mJ/cm2 | [16 empty] | Claude (AI), single pass | medium | Photo dose printed "MJ/cm2" (likely mJ/cm2). PEB cooling: Slow = 90 °C to 22 °C in about 20 minutes. Two wafers per condition. Other process conditions not stated.
US20070248896A1_ex8_crack_unmod_2310_slow_w1 | US20070248896A1 | Example 8 via cracking (SU-8, 2310, Slow, wafer 1) | TRUE | Example 8 [0053]-[0055]; Table III | Table III: 2310 Slow ¦ SU-8: 30 20 60 28 | [10 empty] | other | unspecified |  | 2310 | mJ/cm2 | [16 empty] | Claude (AI), single pass | medium | Photo dose printed "MJ/cm2" (likely mJ/cm2). PEB cooling: Slow = 90 °C to 22 °C in about 20 minutes. Two wafers per condition. Other process conditions not stated.
US20070248896A1_ex8_crack_mod_2310_slow_w2 | US20070248896A1 | Example 8 via cracking (modified SU-8, 2310, Slow, wafer 2) | FALSE | Example 8 [0053]-[0055]; Table III | Table III: 2310 Slow ¦ modified SU-8: 5 25 0 15 | [10 empty] | other | unspecified |  | 2310 | mJ/cm2 | [16 empty] | Claude (AI), single pass | medium | Photo dose printed "MJ/cm2" (likely mJ/cm2). PEB cooling: Slow = 90 °C to 22 °C in about 20 minutes. Two wafers per condition. Other process conditions not stated.
US20070248896A1_ex8_crack_unmod_2310_slow_w2 | US20070248896A1 | Example 8 via cracking (SU-8, 2310, Slow, wafer 2) | TRUE | Example 8 [0053]-[0055]; Table III | Table III: 2310 Slow ¦ SU-8: 20 40 23 50 | [10 empty] | other | unspecified |  | 2310 | mJ/cm2 | [16 empty] | Claude (AI), single pass | medium | Photo dose printed "MJ/cm2" (likely mJ/cm2). PEB cooling: Slow = 90 °C to 22 °C in about 20 minutes. Two wafers per condition. Other process conditions not stated.
US20070248896A1_ex8_bow_mod_film | US20070248896A1 | Example 8 wafer bow (Modified SU-8, Film mask) | FALSE | Example 8 [0056]-[0057]; Table IV | Table IV Modified SU-8 Film: 32 / 66 / 44 / 310 / 300 | [7 empty] | 90 | 3 | h | [21 empty] | Claude (AI), single pass | medium | Real-time wafer bow; measured after a 30 minute room temperature cooling. Bow unit not stated. Table IV has two "Dot" columns; named Dot 1 and Dot 2 here.
US20070248896A1_ex8_bow_mod_dot1 | US20070248896A1 | Example 8 wafer bow (Modified SU-8, Dot 1 mask) | FALSE | Example 8 [0056]-[0057]; Table IV | Table IV Modified SU-8 Dot 1: 40 / 74 / 42 / 95 / 39 | [7 empty] | 90 | 3 | h | [21 empty] | Claude (AI), single pass | medium | Real-time wafer bow; measured after a 30 minute room temperature cooling. Bow unit not stated. Table IV has two "Dot" columns; named Dot 1 and Dot 2 here.
US20070248896A1_ex8_bow_mod_dot2 | US20070248896A1 | Example 8 wafer bow (Modified SU-8, Dot 2 mask) | FALSE | Example 8 [0056]-[0057]; Table IV | Table IV Modified SU-8 Dot 2: NA / 74 / 63 / 98 / 50 | [7 empty] | 90 | 3 | h | [21 empty] | Claude (AI), single pass | medium | Real-time wafer bow; measured after a 30 minute room temperature cooling. Bow unit not stated. Table IV has two "Dot" columns; named Dot 1 and Dot 2 here.
US20070248896A1_ex8_bow_unmod_film | US20070248896A1 | Example 8 wafer bow (SU-8, Film mask) | TRUE | Example 8 [0056]-[0057]; Table IV | Table IV SU-8 Film: 25 / 97 / 55 / 330 / 300 | [7 empty] | 90 | 3 | h | [21 empty] | Claude (AI), single pass | medium | Real-time wafer bow; measured after a 30 minute room temperature cooling. Bow unit not stated. Table IV has two "Dot" columns; named Dot 1 and Dot 2 here.
US20070248896A1_ex8_bow_unmod_dot1 | US20070248896A1 | Example 8 wafer bow (SU-8, Dot 1 mask) | TRUE | Example 8 [0056]-[0057]; Table IV | Table IV SU-8 Dot 1: 33 / 101 / 55 / 125 / 45 | [7 empty] | 90 | 3 | h | [21 empty] | Claude (AI), single pass | medium | Real-time wafer bow; measured after a 30 minute room temperature cooling. Bow unit not stated. Table IV has two "Dot" columns; named Dot 1 and Dot 2 here.
US20070248896A1_ex8_bow_unmod_dot2 | US20070248896A1 | Example 8 wafer bow (SU-8, Dot 2 mask) | TRUE | Example 8 [0056]-[0057]; Table IV | Table IV SU-8 Dot 2: NA / 108 / 83 / 132 / 48 | [7 empty] | 90 | 3 | h | [21 empty] | Claude (AI), single pass | medium | Real-time wafer bow; measured after a 30 minute room temperature cooling. Bow unit not stated. Table IV has two "Dot" columns; named Dot 1 and Dot 2 here.

## Components
record_id | component_no | role | role_other_text | name_as_written | definition_location | polymer_repeat_units | polymer_monomer_ratio | polymer_mw | polymer_pdi | amount_raw | amount_unit | amount_basis | labeler_confidence | labeler_note
US20210018838A1_ex1 | 1 | resin |  | modified epoxy acrylate | [0019]-[0020] (structure drawn; Mw 80,000-140,000, molecular weight distribution 2.0-4.0) | see structure in [0019] |  |  |  | 40 | wt% | wt_pct_total | high | Mw and MWD are given only as ranges for the class, not for each example
US20210018838A1_ex1 | 2 | sensitizer |  | photosensitizer: a mixture of (4-hydroxyphenyl)methylbenzyl sulfonium hexafluoroantimonate and 2-diazo-1-naphthol-5-sulfonyl chloride ester compound mixed with a mass ratio of 3:7 | [0021] |  |  |  |  | 3 | wt% | wt_pct_total | medium | Source calls it the photosensitizer; the sulfonium hexafluoroantimonate part is chemically a photoacid generator (and contains antimony)
US20210018838A1_ex1 | 3 | surfactant |  | leveling agent: a solution of polydimethylsiloxane copolymer having a molecular weight of 3000-6000 and propylene glycol monomethyl ether acetate mixed with a mass ratio of 7:3 | [0018] |  |  |  |  | 100 | ppm | ppm_unspecified | medium | ppm basis (of total, by mass) not stated; not included in the wt% that sum to 100
US20210018838A1_ex1 | 4 | solvent |  | 200# solvent oil | [0022] |  |  |  |  | 57 | wt% | wt_pct_total | high | Hydrocarbon solvent oil grade; composition not given
US20210018838A1_ex2 | 1 | resin |  | modified epoxy acrylate | [0019]-[0020] (structure drawn; Mw 80,000-140,000, molecular weight distribution 2.0-4.0) | see structure in [0019] |  |  |  | 65 | wt% | wt_pct_total | high | Mw and MWD are given only as ranges for the class, not for each example
US20210018838A1_ex2 | 2 | sensitizer |  | photosensitizer: a mixture of (4-hydroxyphenyl)methylbenzyl sulfonium hexafluoroantimonate and 2-diazo-1-naphthol-5-sulfonyl chloride ester compound mixed with a mass ratio of 3:7 | [0021] |  |  |  |  | 6 | wt% | wt_pct_total | medium | Source calls it the photosensitizer; the sulfonium hexafluoroantimonate part is chemically a photoacid generator (and contains antimony)
US20210018838A1_ex2 | 3 | surfactant |  | leveling agent: a solution of polydimethylsiloxane copolymer having a molecular weight of 3000-6000 and propylene glycol monomethyl ether acetate mixed with a mass ratio of 7:3 | [0018] |  |  |  |  | 1000 | ppm | ppm_unspecified | medium | ppm basis (of total, by mass) not stated; not included in the wt% that sum to 100
US20210018838A1_ex2 | 4 | solvent |  | 100# solvent oil | [0022] |  |  |  |  | 29 | wt% | wt_pct_total | high | Hydrocarbon solvent oil grade; composition not given
US20210018838A1_ex3 | 1 | resin |  | modified epoxy acrylate | [0019]-[0020] (structure drawn; Mw 80,000-140,000, molecular weight distribution 2.0-4.0) | see structure in [0019] |  |  |  | 50 | wt% | wt_pct_total | high | Mw and MWD are given only as ranges for the class, not for each example
US20210018838A1_ex3 | 2 | sensitizer |  | photosensitizer: a mixture of (4-hydroxyphenyl)methylbenzyl sulfonium hexafluoroantimonate and 2-diazo-1-naphthol-5-sulfonyl chloride ester compound mixed with a mass ratio of 3:7 | [0021] |  |  |  |  | 4 | wt% | wt_pct_total | medium | Source calls it the photosensitizer; the sulfonium hexafluoroantimonate part is chemically a photoacid generator (and contains antimony)
US20210018838A1_ex3 | 3 | surfactant |  | leveling agent: a solution of polydimethylsiloxane copolymer having a molecular weight of 3000-6000 and propylene glycol monomethyl ether acetate mixed with a mass ratio of 7:3 | [0018] |  |  |  |  | 300 | ppm | ppm_unspecified | medium | ppm basis (of total, by mass) not stated; not included in the wt% that sum to 100
US20210018838A1_ex3 | 4 | solvent |  | 200# solvent oil | [0022] |  |  |  |  | 46 | wt% | wt_pct_total | high | Hydrocarbon solvent oil grade; composition not given
US20210018838A1_ex4 | 1 | resin |  | modified epoxy acrylate | [0019]-[0020] (structure drawn; Mw 80,000-140,000, molecular weight distribution 2.0-4.0) | see structure in [0019] |  |  |  | 55 | wt% | wt_pct_total | high | Mw and MWD are given only as ranges for the class, not for each example
US20210018838A1_ex4 | 2 | sensitizer |  | photosensitizer: a mixture of (4-hydroxyphenyl)methylbenzyl sulfonium hexafluoroantimonate and 2-diazo-1-naphthol-5-sulfonyl chloride ester compound mixed with a mass ratio of 3:7 | [0021] |  |  |  |  | 5 | wt% | wt_pct_total | medium | Source calls it the photosensitizer; the sulfonium hexafluoroantimonate part is chemically a photoacid generator (and contains antimony)
US20210018838A1_ex4 | 3 | surfactant |  | leveling agent: a solution of polydimethylsiloxane copolymer having a molecular weight of 3000-6000 and propylene glycol monomethyl ether acetate mixed with a mass ratio of 7:3 | [0018] |  |  |  |  | 400 | ppm | ppm_unspecified | medium | ppm basis (of total, by mass) not stated; not included in the wt% that sum to 100
US20210018838A1_ex4 | 4 | solvent |  | S-100 solvent oil | [0022] |  |  |  |  | 40 | wt% | wt_pct_total | high | Hydrocarbon solvent oil grade; composition not given
US20210018838A1_ex5 | 1 | resin |  | modified epoxy acrylate | [0019]-[0020] (structure drawn; Mw 80,000-140,000, molecular weight distribution 2.0-4.0) | see structure in [0019] |  |  |  | 46.5 | wt% | wt_pct_total | high | Mw and MWD are given only as ranges for the class, not for each example
US20210018838A1_ex5 | 2 | sensitizer |  | photosensitizer: a mixture of (4-hydroxyphenyl)methylbenzyl sulfonium hexafluoroantimonate and 2-diazo-1-naphthol-5-sulfonyl chloride ester compound mixed with a mass ratio of 3:7 | [0021] |  |  |  |  | 3.5 | wt% | wt_pct_total | medium | Source calls it the photosensitizer; the sulfonium hexafluoroantimonate part is chemically a photoacid generator (and contains antimony)
US20210018838A1_ex5 | 3 | surfactant |  | leveling agent: a solution of polydimethylsiloxane copolymer having a molecular weight of 3000-6000 and propylene glycol monomethyl ether acetate mixed with a mass ratio of 7:3 | [0018] |  |  |  |  | 500 | ppm | ppm_unspecified | medium | ppm basis (of total, by mass) not stated; not included in the wt% that sum to 100
US20210018838A1_ex5 | 4 | solvent |  | 100# solvent oil | [0022] |  |  |  |  | 50 | wt% | wt_pct_total | high | Hydrocarbon solvent oil grade; composition not given
US20210018838A1_ex6 | 1 | resin |  | modified epoxy acrylate | [0019]-[0020] (structure drawn; Mw 80,000-140,000, molecular weight distribution 2.0-4.0) | see structure in [0019] |  |  |  | 53 | wt% | wt_pct_total | high | Mw and MWD are given only as ranges for the class, not for each example
US20210018838A1_ex6 | 2 | sensitizer |  | photosensitizer: a mixture of (4-hydroxyphenyl)methylbenzyl sulfonium hexafluoroantimonate and 2-diazo-1-naphthol-5-sulfonyl chloride ester compound mixed with a mass ratio of 3:7 | [0021] |  |  |  |  | 4 | wt% | wt_pct_total | medium | Source calls it the photosensitizer; the sulfonium hexafluoroantimonate part is chemically a photoacid generator (and contains antimony)
US20210018838A1_ex6 | 3 | surfactant |  | leveling agent: a solution of polydimethylsiloxane copolymer having a molecular weight of 3000-6000 and propylene glycol monomethyl ether acetate mixed with a mass ratio of 7:3 | [0018] |  |  |  |  | 800 | ppm | ppm_unspecified | medium | ppm basis (of total, by mass) not stated; not included in the wt% that sum to 100
US20210018838A1_ex6 | 4 | solvent |  | S-100 solvent oil | [0022] |  |  |  |  | 43 | wt% | wt_pct_total | high | Hydrocarbon solvent oil grade; composition not given
WO2004107052A1_emb1 | 1 | resin |  | acrylic binder resin of the general formula 1 (where X is methyl, Y1 is methyl, and Y2 is the chemical formula (II) having R1 of methyl) | p.11 lines 16-18; general formula 1 p.3 |  |  |  |  | 10 | wt% | wt_pct_total | high
WO2004107052A1_emb1 | 2 | monomer |  | dipentaerythritol penta/hexa acrylate (DPHA) | p.11 lines 17-18 |  |  |  |  | 10 | wt% | wt_pct_total | high
WO2004107052A1_emb1 | 3 | photoinitiator |  | Irgacure 907 | [5 empty] | 5 | wt% | wt_pct_total | high
WO2004107052A1_emb1 | 4 | adhesion_promoter |  | (3-glycidoxypropyl)trimethoxysilane | [5 empty] | 0.05 | wt% | wt_pct_total | high | Patent calls it a silicon compound containing epoxy group that improves adhesion to ITO
WO2004107052A1_emb1 | 5 | surfactant |  | R08 (manufactured by Dainippon Ink & Chemicals) | p.11 lines 19-20 (fluorine-based surfactant) |  |  |  |  | 0.03 | wt% | wt_pct_total | high
WO2004107052A1_emb1 | 6 | solvent |  | DMC | [5 empty] | 100 | ratio% (I:II) | unspecified | low | Solvent I. Abbreviation DMC is never defined in the document. Total solvent = "residual quantity". Ratio basis (mass or volume) not stated.
WO2004107052A1_emb2 | 1 | resin |  | acrylic binder resin of the general formula 1 (where X is methyl, Y1 is methyl, and Y2 is the chemical formula (II) having R1 of methyl) | p.11 lines 16-18; general formula 1 p.3 |  |  |  |  | 10 | wt% | wt_pct_total | high
WO2004107052A1_emb2 | 2 | monomer |  | dipentaerythritol penta/hexa acrylate (DPHA) | p.11 lines 17-18 |  |  |  |  | 10 | wt% | wt_pct_total | high
WO2004107052A1_emb2 | 3 | photoinitiator |  | Irgacure 907 | [5 empty] | 5 | wt% | wt_pct_total | high
WO2004107052A1_emb2 | 4 | adhesion_promoter |  | (3-glycidoxypropyl)trimethoxysilane | [5 empty] | 0.05 | wt% | wt_pct_total | high | Patent calls it a silicon compound containing epoxy group that improves adhesion to ITO
WO2004107052A1_emb2 | 5 | surfactant |  | R08 (manufactured by Dainippon Ink & Chemicals) | p.11 lines 19-20 (fluorine-based surfactant) |  |  |  |  | 0.03 | wt% | wt_pct_total | high
WO2004107052A1_emb2 | 6 | solvent |  | DMC | [5 empty] | 90 | ratio% (I:II) | unspecified | low | Solvent I. Abbreviation DMC is never defined in the document. Total solvent = "residual quantity". Ratio basis (mass or volume) not stated.
WO2004107052A1_emb2 | 7 | solvent |  | NBA | [5 empty] | 10 | ratio% (I:II) | unspecified | low | Solvent II. Abbreviation not defined in the document. Ratio basis (mass or volume) not stated.
WO2004107052A1_emb3 | 1 | resin |  | acrylic binder resin of the general formula 1 (where X is methyl, Y1 is methyl, and Y2 is the chemical formula (II) having R1 of methyl) | p.11 lines 16-18; general formula 1 p.3 |  |  |  |  | 10 | wt% | wt_pct_total | high
WO2004107052A1_emb3 | 2 | monomer |  | dipentaerythritol penta/hexa acrylate (DPHA) | p.11 lines 17-18 |  |  |  |  | 10 | wt% | wt_pct_total | high
WO2004107052A1_emb3 | 3 | photoinitiator |  | Irgacure 907 | [5 empty] | 5 | wt% | wt_pct_total | high
WO2004107052A1_emb3 | 4 | adhesion_promoter |  | (3-glycidoxypropyl)trimethoxysilane | [5 empty] | 0.05 | wt% | wt_pct_total | high | Patent calls it a silicon compound containing epoxy group that improves adhesion to ITO
WO2004107052A1_emb3 | 5 | surfactant |  | R08 (manufactured by Dainippon Ink & Chemicals) | p.11 lines 19-20 (fluorine-based surfactant) |  |  |  |  | 0.03 | wt% | wt_pct_total | high
WO2004107052A1_emb3 | 6 | solvent |  | DMC | [5 empty] | 80 | ratio% (I:II) | unspecified | low | Solvent I. Abbreviation DMC is never defined in the document. Total solvent = "residual quantity". Ratio basis (mass or volume) not stated.
WO2004107052A1_emb3 | 7 | solvent |  | NBA | [5 empty] | 20 | ratio% (I:II) | unspecified | low | Solvent II. Abbreviation not defined in the document. Ratio basis (mass or volume) not stated.
WO2004107052A1_emb4 | 1 | resin |  | acrylic binder resin of the general formula 1 (where X is methyl, Y1 is methyl, and Y2 is the chemical formula (II) having R1 of methyl) | p.11 lines 16-18; general formula 1 p.3 |  |  |  |  | 10 | wt% | wt_pct_total | high
WO2004107052A1_emb4 | 2 | monomer |  | dipentaerythritol penta/hexa acrylate (DPHA) | p.11 lines 17-18 |  |  |  |  | 10 | wt% | wt_pct_total | high
WO2004107052A1_emb4 | 3 | photoinitiator |  | Irgacure 907 | [5 empty] | 5 | wt% | wt_pct_total | high
WO2004107052A1_emb4 | 4 | adhesion_promoter |  | (3-glycidoxypropyl)trimethoxysilane | [5 empty] | 0.05 | wt% | wt_pct_total | high | Patent calls it a silicon compound containing epoxy group that improves adhesion to ITO
WO2004107052A1_emb4 | 5 | surfactant |  | R08 (manufactured by Dainippon Ink & Chemicals) | p.11 lines 19-20 (fluorine-based surfactant) |  |  |  |  | 0.03 | wt% | wt_pct_total | high
WO2004107052A1_emb4 | 6 | solvent |  | DMC | [5 empty] | 70 | ratio% (I:II) | unspecified | low | Solvent I. Abbreviation DMC is never defined in the document. Total solvent = "residual quantity". Ratio basis (mass or volume) not stated.
WO2004107052A1_emb4 | 7 | solvent |  | NBA | [5 empty] | 30 | ratio% (I:II) | unspecified | low | Solvent II. Abbreviation not defined in the document. Ratio basis (mass or volume) not stated.
WO2004107052A1_emb5 | 1 | resin |  | acrylic binder resin of the general formula 1 (where X is methyl, Y1 is methyl, and Y2 is the chemical formula (II) having R1 of methyl) | p.11 lines 16-18; general formula 1 p.3 |  |  |  |  | 10 | wt% | wt_pct_total | high
WO2004107052A1_emb5 | 2 | monomer |  | dipentaerythritol penta/hexa acrylate (DPHA) | p.11 lines 17-18 |  |  |  |  | 10 | wt% | wt_pct_total | high
WO2004107052A1_emb5 | 3 | photoinitiator |  | Irgacure 907 | [5 empty] | 5 | wt% | wt_pct_total | high
WO2004107052A1_emb5 | 4 | adhesion_promoter |  | (3-glycidoxypropyl)trimethoxysilane | [5 empty] | 0.05 | wt% | wt_pct_total | high | Patent calls it a silicon compound containing epoxy group that improves adhesion to ITO
WO2004107052A1_emb5 | 5 | surfactant |  | R08 (manufactured by Dainippon Ink & Chemicals) | p.11 lines 19-20 (fluorine-based surfactant) |  |  |  |  | 0.03 | wt% | wt_pct_total | high
WO2004107052A1_emb5 | 6 | solvent |  | DMC | [5 empty] | 90 | ratio% (I:II) | unspecified | low | Solvent I. Abbreviation DMC is never defined in the document. Total solvent = "residual quantity". Ratio basis (mass or volume) not stated.
WO2004107052A1_emb5 | 7 | solvent |  | MCA | [5 empty] | 10 | ratio% (I:II) | unspecified | low | Solvent II. Abbreviation not defined in the document. Ratio basis (mass or volume) not stated.
WO2004107052A1_emb6 | 1 | resin |  | acrylic binder resin of the general formula 1 (where X is methyl, Y1 is methyl, and Y2 is the chemical formula (II) having R1 of methyl) | p.11 lines 16-18; general formula 1 p.3 |  |  |  |  | 10 | wt% | wt_pct_total | high
WO2004107052A1_emb6 | 2 | monomer |  | dipentaerythritol penta/hexa acrylate (DPHA) | p.11 lines 17-18 |  |  |  |  | 10 | wt% | wt_pct_total | high
WO2004107052A1_emb6 | 3 | photoinitiator |  | Irgacure 907 | [5 empty] | 5 | wt% | wt_pct_total | high
WO2004107052A1_emb6 | 4 | adhesion_promoter |  | (3-glycidoxypropyl)trimethoxysilane | [5 empty] | 0.05 | wt% | wt_pct_total | high | Patent calls it a silicon compound containing epoxy group that improves adhesion to ITO
WO2004107052A1_emb6 | 5 | surfactant |  | R08 (manufactured by Dainippon Ink & Chemicals) | p.11 lines 19-20 (fluorine-based surfactant) |  |  |  |  | 0.03 | wt% | wt_pct_total | high
WO2004107052A1_emb6 | 6 | solvent |  | DMC | [5 empty] | 80 | ratio% (I:II) | unspecified | low | Solvent I. Abbreviation DMC is never defined in the document. Total solvent = "residual quantity". Ratio basis (mass or volume) not stated.
WO2004107052A1_emb6 | 7 | solvent |  | MCA | [5 empty] | 20 | ratio% (I:II) | unspecified | low | Solvent II. Abbreviation not defined in the document. Ratio basis (mass or volume) not stated.
WO2004107052A1_emb7 | 1 | resin |  | acrylic binder resin of the general formula 1 (where X is methyl, Y1 is methyl, and Y2 is the chemical formula (II) having R1 of methyl) | p.11 lines 16-18; general formula 1 p.3 |  |  |  |  | 10 | wt% | wt_pct_total | high
WO2004107052A1_emb7 | 2 | monomer |  | dipentaerythritol penta/hexa acrylate (DPHA) | p.11 lines 17-18 |  |  |  |  | 10 | wt% | wt_pct_total | high
WO2004107052A1_emb7 | 3 | photoinitiator |  | Irgacure 907 | [5 empty] | 5 | wt% | wt_pct_total | high
WO2004107052A1_emb7 | 4 | adhesion_promoter |  | (3-glycidoxypropyl)trimethoxysilane | [5 empty] | 0.05 | wt% | wt_pct_total | high | Patent calls it a silicon compound containing epoxy group that improves adhesion to ITO
WO2004107052A1_emb7 | 5 | surfactant |  | R08 (manufactured by Dainippon Ink & Chemicals) | p.11 lines 19-20 (fluorine-based surfactant) |  |  |  |  | 0.03 | wt% | wt_pct_total | high
WO2004107052A1_emb7 | 6 | solvent |  | DMC | [5 empty] | 70 | ratio% (I:II) | unspecified | low | Solvent I. Abbreviation DMC is never defined in the document. Total solvent = "residual quantity". Ratio basis (mass or volume) not stated.
WO2004107052A1_emb7 | 7 | solvent |  | MCA | [5 empty] | 30 | ratio% (I:II) | unspecified | low | Solvent II. Abbreviation not defined in the document. Ratio basis (mass or volume) not stated.
WO2004107052A1_emb8 | 1 | resin |  | acrylic binder resin of the general formula 1 (where X is methyl, Y1 is methyl, and Y2 is the chemical formula (II) having R1 of methyl) | p.11 lines 16-18; general formula 1 p.3 |  |  |  |  | 10 | wt% | wt_pct_total | high
WO2004107052A1_emb8 | 2 | monomer |  | dipentaerythritol penta/hexa acrylate (DPHA) | p.11 lines 17-18 |  |  |  |  | 10 | wt% | wt_pct_total | high
WO2004107052A1_emb8 | 3 | photoinitiator |  | Irgacure 907 | [5 empty] | 5 | wt% | wt_pct_total | high
WO2004107052A1_emb8 | 4 | adhesion_promoter |  | (3-glycidoxypropyl)trimethoxysilane | [5 empty] | 0.05 | wt% | wt_pct_total | high | Patent calls it a silicon compound containing epoxy group that improves adhesion to ITO
WO2004107052A1_emb8 | 5 | surfactant |  | R08 (manufactured by Dainippon Ink & Chemicals) | p.11 lines 19-20 (fluorine-based surfactant) |  |  |  |  | 0.03 | wt% | wt_pct_total | high
WO2004107052A1_emb8 | 6 | solvent |  | DMC | [5 empty] | 90 | ratio% (I:II) | unspecified | low | Solvent I. Abbreviation DMC is never defined in the document. Total solvent = "residual quantity". Ratio basis (mass or volume) not stated.
WO2004107052A1_emb8 | 7 | solvent |  | CHX | [5 empty] | 10 | ratio% (I:II) | unspecified | low | Solvent II. Abbreviation not defined in the document. Ratio basis (mass or volume) not stated.
WO2004107052A1_emb9 | 1 | resin |  | acrylic binder resin of the general formula 1 (where X is methyl, Y1 is methyl, and Y2 is the chemical formula (II) having R1 of methyl) | p.11 lines 16-18; general formula 1 p.3 |  |  |  |  | 10 | wt% | wt_pct_total | high
WO2004107052A1_emb9 | 2 | monomer |  | dipentaerythritol penta/hexa acrylate (DPHA) | p.11 lines 17-18 |  |  |  |  | 10 | wt% | wt_pct_total | high
WO2004107052A1_emb9 | 3 | photoinitiator |  | Irgacure 907 | [5 empty] | 5 | wt% | wt_pct_total | high
WO2004107052A1_emb9 | 4 | adhesion_promoter |  | (3-glycidoxypropyl)trimethoxysilane | [5 empty] | 0.05 | wt% | wt_pct_total | high | Patent calls it a silicon compound containing epoxy group that improves adhesion to ITO
WO2004107052A1_emb9 | 5 | surfactant |  | R08 (manufactured by Dainippon Ink & Chemicals) | p.11 lines 19-20 (fluorine-based surfactant) |  |  |  |  | 0.03 | wt% | wt_pct_total | high
WO2004107052A1_emb9 | 6 | solvent |  | DMC | [5 empty] | 80 | ratio% (I:II) | unspecified | low | Solvent I. Abbreviation DMC is never defined in the document. Total solvent = "residual quantity". Ratio basis (mass or volume) not stated.
WO2004107052A1_emb9 | 7 | solvent |  | CHX | [5 empty] | 20 | ratio% (I:II) | unspecified | low | Solvent II. Abbreviation not defined in the document. Ratio basis (mass or volume) not stated.
WO2004107052A1_emb10 | 1 | resin |  | acrylic binder resin of the general formula 1 (where X is methyl, Y1 is methyl, and Y2 is the chemical formula (II) having R1 of methyl) | p.11 lines 16-18; general formula 1 p.3 |  |  |  |  | 10 | wt% | wt_pct_total | high
WO2004107052A1_emb10 | 2 | monomer |  | dipentaerythritol penta/hexa acrylate (DPHA) | p.11 lines 17-18 |  |  |  |  | 10 | wt% | wt_pct_total | high
WO2004107052A1_emb10 | 3 | photoinitiator |  | Irgacure 907 | [5 empty] | 5 | wt% | wt_pct_total | high
WO2004107052A1_emb10 | 4 | adhesion_promoter |  | (3-glycidoxypropyl)trimethoxysilane | [5 empty] | 0.05 | wt% | wt_pct_total | high | Patent calls it a silicon compound containing epoxy group that improves adhesion to ITO
WO2004107052A1_emb10 | 5 | surfactant |  | R08 (manufactured by Dainippon Ink & Chemicals) | p.11 lines 19-20 (fluorine-based surfactant) |  |  |  |  | 0.03 | wt% | wt_pct_total | high
WO2004107052A1_emb10 | 6 | solvent |  | DMC | [5 empty] | 70 | ratio% (I:II) | unspecified | low | Solvent I. Abbreviation DMC is never defined in the document. Total solvent = "residual quantity". Ratio basis (mass or volume) not stated.
WO2004107052A1_emb10 | 7 | solvent |  | CHX | [5 empty] | 30 | ratio% (I:II) | unspecified | low | Solvent II. Abbreviation not defined in the document. Ratio basis (mass or volume) not stated.
WO2004107052A1_emb11 | 1 | resin |  | acrylic binder resin of the general formula 1 (where X is methyl, Y1 is methyl, and Y2 is the chemical formula (II) having R1 of methyl) | p.11 lines 16-18; general formula 1 p.3 |  |  |  |  | 10 | wt% | wt_pct_total | high
WO2004107052A1_emb11 | 2 | monomer |  | dipentaerythritol penta/hexa acrylate (DPHA) | p.11 lines 17-18 |  |  |  |  | 10 | wt% | wt_pct_total | high
WO2004107052A1_emb11 | 3 | photoinitiator |  | Irgacure 907 | [5 empty] | 5 | wt% | wt_pct_total | high
WO2004107052A1_emb11 | 4 | adhesion_promoter |  | (3-glycidoxypropyl)trimethoxysilane | [5 empty] | 0.05 | wt% | wt_pct_total | high | Patent calls it a silicon compound containing epoxy group that improves adhesion to ITO
WO2004107052A1_emb11 | 5 | surfactant |  | R08 (manufactured by Dainippon Ink & Chemicals) | p.11 lines 19-20 (fluorine-based surfactant) |  |  |  |  | 0.03 | wt% | wt_pct_total | high
WO2004107052A1_emb11 | 6 | solvent |  | DMC | [5 empty] | 90 | ratio% (I:II) | unspecified | low | Solvent I. Abbreviation DMC is never defined in the document. Total solvent = "residual quantity". Ratio basis (mass or volume) not stated.
WO2004107052A1_emb11 | 7 | solvent |  | PGMEA | p.10 line 15: propylene glycol methyl ether acetate (PGMEA) |  |  |  |  | 10 | ratio% (I:II) | unspecified | medium | Solvent II. Ratio basis (mass or volume) not stated.
WO2004107052A1_emb12 | 1 | resin |  | acrylic binder resin of the general formula 1 (where X is methyl, Y1 is methyl, and Y2 is the chemical formula (II) having R1 of methyl) | p.11 lines 16-18; general formula 1 p.3 |  |  |  |  | 10 | wt% | wt_pct_total | high
WO2004107052A1_emb12 | 2 | monomer |  | dipentaerythritol penta/hexa acrylate (DPHA) | p.11 lines 17-18 |  |  |  |  | 10 | wt% | wt_pct_total | high
WO2004107052A1_emb12 | 3 | photoinitiator |  | Irgacure 907 | [5 empty] | 5 | wt% | wt_pct_total | high
WO2004107052A1_emb12 | 4 | adhesion_promoter |  | (3-glycidoxypropyl)trimethoxysilane | [5 empty] | 0.05 | wt% | wt_pct_total | high | Patent calls it a silicon compound containing epoxy group that improves adhesion to ITO
WO2004107052A1_emb12 | 5 | surfactant |  | R08 (manufactured by Dainippon Ink & Chemicals) | p.11 lines 19-20 (fluorine-based surfactant) |  |  |  |  | 0.03 | wt% | wt_pct_total | high
WO2004107052A1_emb12 | 6 | solvent |  | DMC | [5 empty] | 80 | ratio% (I:II) | unspecified | low | Solvent I. Abbreviation DMC is never defined in the document. Total solvent = "residual quantity". Ratio basis (mass or volume) not stated.
WO2004107052A1_emb12 | 7 | solvent |  | PGMEA | p.10 line 15: propylene glycol methyl ether acetate (PGMEA) |  |  |  |  | 20 | ratio% (I:II) | unspecified | medium | Solvent II. Ratio basis (mass or volume) not stated.
WO2004107052A1_emb13 | 1 | resin |  | acrylic binder resin of the general formula 1 (where X is methyl, Y1 is methyl, and Y2 is the chemical formula (II) having R1 of methyl) | p.11 lines 16-18; general formula 1 p.3 |  |  |  |  | 10 | wt% | wt_pct_total | high
WO2004107052A1_emb13 | 2 | monomer |  | dipentaerythritol penta/hexa acrylate (DPHA) | p.11 lines 17-18 |  |  |  |  | 10 | wt% | wt_pct_total | high
WO2004107052A1_emb13 | 3 | photoinitiator |  | Irgacure 907 | [5 empty] | 5 | wt% | wt_pct_total | high
WO2004107052A1_emb13 | 4 | adhesion_promoter |  | (3-glycidoxypropyl)trimethoxysilane | [5 empty] | 0.05 | wt% | wt_pct_total | high | Patent calls it a silicon compound containing epoxy group that improves adhesion to ITO
WO2004107052A1_emb13 | 5 | surfactant |  | R08 (manufactured by Dainippon Ink & Chemicals) | p.11 lines 19-20 (fluorine-based surfactant) |  |  |  |  | 0.03 | wt% | wt_pct_total | high
WO2004107052A1_emb13 | 6 | solvent |  | DMC | [5 empty] | 70 | ratio% (I:II) | unspecified | low | Solvent I. Abbreviation DMC is never defined in the document. Total solvent = "residual quantity". Ratio basis (mass or volume) not stated.
WO2004107052A1_emb13 | 7 | solvent |  | PGMEA | p.10 line 15: propylene glycol methyl ether acetate (PGMEA) |  |  |  |  | 30 | ratio% (I:II) | unspecified | medium | Solvent II. Ratio basis (mass or volume) not stated.
WO2004107052A1_emb14 | 1 | resin |  | acrylic binder resin of the general formula 1 (where X is methyl, Y1 is methyl, and Y2 is the chemical formula (II) having R1 of methyl) | p.11 lines 16-18; general formula 1 p.3 |  |  |  |  | 10 | wt% | wt_pct_total | high
WO2004107052A1_emb14 | 2 | monomer |  | dipentaerythritol penta/hexa acrylate (DPHA) | p.11 lines 17-18 |  |  |  |  | 10 | wt% | wt_pct_total | high
WO2004107052A1_emb14 | 3 | photoinitiator |  | Irgacure 907 | [5 empty] | 5 | wt% | wt_pct_total | high
WO2004107052A1_emb14 | 4 | adhesion_promoter |  | (3-glycidoxypropyl)trimethoxysilane | [5 empty] | 0.05 | wt% | wt_pct_total | high | Patent calls it a silicon compound containing epoxy group that improves adhesion to ITO
WO2004107052A1_emb14 | 5 | surfactant |  | R08 (manufactured by Dainippon Ink & Chemicals) | p.11 lines 19-20 (fluorine-based surfactant) |  |  |  |  | 0.03 | wt% | wt_pct_total | high
WO2004107052A1_emb14 | 6 | solvent |  | DMC | [5 empty] | 90 | ratio% (I:II) | unspecified | low | Solvent I. Abbreviation DMC is never defined in the document. Total solvent = "residual quantity". Ratio basis (mass or volume) not stated.
WO2004107052A1_emb14 | 7 | solvent |  | EEP | p.10 line 14: ethylethoxy propionate (EEP) |  |  |  |  | 10 | ratio% (I:II) | unspecified | medium | Solvent II. Ratio basis (mass or volume) not stated.
WO2004107052A1_emb15 | 1 | resin |  | acrylic binder resin of the general formula 1 (where X is methyl, Y1 is methyl, and Y2 is the chemical formula (II) having R1 of methyl) | p.11 lines 16-18; general formula 1 p.3 |  |  |  |  | 10 | wt% | wt_pct_total | high
WO2004107052A1_emb15 | 2 | monomer |  | dipentaerythritol penta/hexa acrylate (DPHA) | p.11 lines 17-18 |  |  |  |  | 10 | wt% | wt_pct_total | high
WO2004107052A1_emb15 | 3 | photoinitiator |  | Irgacure 907 | [5 empty] | 5 | wt% | wt_pct_total | high
WO2004107052A1_emb15 | 4 | adhesion_promoter |  | (3-glycidoxypropyl)trimethoxysilane | [5 empty] | 0.05 | wt% | wt_pct_total | high | Patent calls it a silicon compound containing epoxy group that improves adhesion to ITO
WO2004107052A1_emb15 | 5 | surfactant |  | R08 (manufactured by Dainippon Ink & Chemicals) | p.11 lines 19-20 (fluorine-based surfactant) |  |  |  |  | 0.03 | wt% | wt_pct_total | high
WO2004107052A1_emb15 | 6 | solvent |  | DMC | [5 empty] | 80 | ratio% (I:II) | unspecified | low | Solvent I. Abbreviation DMC is never defined in the document. Total solvent = "residual quantity". Ratio basis (mass or volume) not stated.
WO2004107052A1_emb15 | 7 | solvent |  | EEP | p.10 line 14: ethylethoxy propionate (EEP) |  |  |  |  | 20 | ratio% (I:II) | unspecified | medium | Solvent II. Ratio basis (mass or volume) not stated.
WO2004107052A1_emb16 | 1 | resin |  | acrylic binder resin of the general formula 1 (where X is methyl, Y1 is methyl, and Y2 is the chemical formula (II) having R1 of methyl) | p.11 lines 16-18; general formula 1 p.3 |  |  |  |  | 10 | wt% | wt_pct_total | high
WO2004107052A1_emb16 | 2 | monomer |  | dipentaerythritol penta/hexa acrylate (DPHA) | p.11 lines 17-18 |  |  |  |  | 10 | wt% | wt_pct_total | high
WO2004107052A1_emb16 | 3 | photoinitiator |  | Irgacure 907 | [5 empty] | 5 | wt% | wt_pct_total | high
WO2004107052A1_emb16 | 4 | adhesion_promoter |  | (3-glycidoxypropyl)trimethoxysilane | [5 empty] | 0.05 | wt% | wt_pct_total | high | Patent calls it a silicon compound containing epoxy group that improves adhesion to ITO
WO2004107052A1_emb16 | 5 | surfactant |  | R08 (manufactured by Dainippon Ink & Chemicals) | p.11 lines 19-20 (fluorine-based surfactant) |  |  |  |  | 0.03 | wt% | wt_pct_total | high
WO2004107052A1_emb16 | 6 | solvent |  | DMC | [5 empty] | 70 | ratio% (I:II) | unspecified | low | Solvent I. Abbreviation DMC is never defined in the document. Total solvent = "residual quantity". Ratio basis (mass or volume) not stated.
WO2004107052A1_emb16 | 7 | solvent |  | EEP | p.10 line 14: ethylethoxy propionate (EEP) |  |  |  |  | 30 | ratio% (I:II) | unspecified | medium | Solvent II. Ratio basis (mass or volume) not stated.
WO2004107052A1_emb17 | 1 | resin |  | acrylic binder resin of the general formula 1 (where X is methyl, Y1 is methyl, and Y2 is the chemical formula (II) having R1 of methyl) | p.11 lines 16-18; general formula 1 p.3 |  |  |  |  | 10 | wt% | wt_pct_total | high
WO2004107052A1_emb17 | 2 | monomer |  | dipentaerythritol penta/hexa acrylate (DPHA) | p.11 lines 17-18 |  |  |  |  | 10 | wt% | wt_pct_total | high
WO2004107052A1_emb17 | 3 | photoinitiator |  | Irgacure 907 | [5 empty] | 5 | wt% | wt_pct_total | high
WO2004107052A1_emb17 | 4 | adhesion_promoter |  | (3-glycidoxypropyl)trimethoxysilane | [5 empty] | 0.05 | wt% | wt_pct_total | high | Patent calls it a silicon compound containing epoxy group that improves adhesion to ITO
WO2004107052A1_emb17 | 5 | surfactant |  | R08 (manufactured by Dainippon Ink & Chemicals) | p.11 lines 19-20 (fluorine-based surfactant) |  |  |  |  | 0.03 | wt% | wt_pct_total | high
WO2004107052A1_emb17 | 6 | solvent |  | DMC | [5 empty] | 90 | ratio% (I:II) | unspecified | low | Solvent I. Abbreviation DMC is never defined in the document. Total solvent = "residual quantity". Ratio basis (mass or volume) not stated.
WO2004107052A1_emb17 | 7 | solvent |  | PGPE | [5 empty] | 10 | ratio% (I:II) | unspecified | low | Solvent II. Abbreviation not defined in the document. Ratio basis (mass or volume) not stated.
WO2004107052A1_emb18 | 1 | resin |  | acrylic binder resin of the general formula 1 (where X is methyl, Y1 is methyl, and Y2 is the chemical formula (II) having R1 of methyl) | p.11 lines 16-18; general formula 1 p.3 |  |  |  |  | 10 | wt% | wt_pct_total | high
WO2004107052A1_emb18 | 2 | monomer |  | dipentaerythritol penta/hexa acrylate (DPHA) | p.11 lines 17-18 |  |  |  |  | 10 | wt% | wt_pct_total | high
WO2004107052A1_emb18 | 3 | photoinitiator |  | Irgacure 907 | [5 empty] | 5 | wt% | wt_pct_total | high
WO2004107052A1_emb18 | 4 | adhesion_promoter |  | (3-glycidoxypropyl)trimethoxysilane | [5 empty] | 0.05 | wt% | wt_pct_total | high | Patent calls it a silicon compound containing epoxy group that improves adhesion to ITO
WO2004107052A1_emb18 | 5 | surfactant |  | R08 (manufactured by Dainippon Ink & Chemicals) | p.11 lines 19-20 (fluorine-based surfactant) |  |  |  |  | 0.03 | wt% | wt_pct_total | high
WO2004107052A1_emb18 | 6 | solvent |  | DMC | [5 empty] | 80 | ratio% (I:II) | unspecified | low | Solvent I. Abbreviation DMC is never defined in the document. Total solvent = "residual quantity". Ratio basis (mass or volume) not stated.
WO2004107052A1_emb18 | 7 | solvent |  | PGPE | [5 empty] | 20 | ratio% (I:II) | unspecified | low | Solvent II. Abbreviation not defined in the document. Ratio basis (mass or volume) not stated.
WO2004107052A1_emb19 | 1 | resin |  | acrylic binder resin of the general formula 1 (where X is methyl, Y1 is methyl, and Y2 is the chemical formula (II) having R1 of methyl) | p.11 lines 16-18; general formula 1 p.3 |  |  |  |  | 10 | wt% | wt_pct_total | high
WO2004107052A1_emb19 | 2 | monomer |  | dipentaerythritol penta/hexa acrylate (DPHA) | p.11 lines 17-18 |  |  |  |  | 10 | wt% | wt_pct_total | high
WO2004107052A1_emb19 | 3 | photoinitiator |  | Irgacure 907 | [5 empty] | 5 | wt% | wt_pct_total | high
WO2004107052A1_emb19 | 4 | adhesion_promoter |  | (3-glycidoxypropyl)trimethoxysilane | [5 empty] | 0.05 | wt% | wt_pct_total | high | Patent calls it a silicon compound containing epoxy group that improves adhesion to ITO
WO2004107052A1_emb19 | 5 | surfactant |  | R08 (manufactured by Dainippon Ink & Chemicals) | p.11 lines 19-20 (fluorine-based surfactant) |  |  |  |  | 0.03 | wt% | wt_pct_total | high
WO2004107052A1_emb19 | 6 | solvent |  | DMC | [5 empty] | 70 | ratio% (I:II) | unspecified | low | Solvent I. Abbreviation DMC is never defined in the document. Total solvent = "residual quantity". Ratio basis (mass or volume) not stated.
WO2004107052A1_emb19 | 7 | solvent |  | PGPE | [5 empty] | 30 | ratio% (I:II) | unspecified | low | Solvent II. Abbreviation not defined in the document. Ratio basis (mass or volume) not stated.
WO2004107052A1_emb20 | 1 | resin |  | acrylic binder resin of the general formula 1 (where X is methyl, Y1 is methyl, and Y2 is the chemical formula (II) having R1 of methyl) | p.11 lines 16-18; general formula 1 p.3 |  |  |  |  | 10 | wt% | wt_pct_total | high
WO2004107052A1_emb20 | 2 | monomer |  | dipentaerythritol penta/hexa acrylate (DPHA) | p.11 lines 17-18 |  |  |  |  | 10 | wt% | wt_pct_total | high
WO2004107052A1_emb20 | 3 | photoinitiator |  | Irgacure 907 | [5 empty] | 5 | wt% | wt_pct_total | high
WO2004107052A1_emb20 | 4 | adhesion_promoter |  | (3-glycidoxypropyl)trimethoxysilane | [5 empty] | 0.05 | wt% | wt_pct_total | high | Patent calls it a silicon compound containing epoxy group that improves adhesion to ITO
WO2004107052A1_emb20 | 5 | surfactant |  | Megaface F142D | p.10 lines 1-5 (commercial fluorine- or silicon-based surfactants) |  |  |  |  | 0.01 |  | unspecified | low | Table 2 column "content" prints no unit or basis; base recipe gives the surfactant in wt%.
WO2004107052A1_emb20 | 6 | solvent |  | DMC | [5 empty] | residual quantity |  | wt_pct_total | low | Single solvent (balance). Abbreviation DMC is never defined.
WO2004107052A1_emb21 | 1 | resin |  | acrylic binder resin of the general formula 1 (where X is methyl, Y1 is methyl, and Y2 is the chemical formula (II) having R1 of methyl) | p.11 lines 16-18; general formula 1 p.3 |  |  |  |  | 10 | wt% | wt_pct_total | high
WO2004107052A1_emb21 | 2 | monomer |  | dipentaerythritol penta/hexa acrylate (DPHA) | p.11 lines 17-18 |  |  |  |  | 10 | wt% | wt_pct_total | high
WO2004107052A1_emb21 | 3 | photoinitiator |  | Irgacure 907 | [5 empty] | 5 | wt% | wt_pct_total | high
WO2004107052A1_emb21 | 4 | adhesion_promoter |  | (3-glycidoxypropyl)trimethoxysilane | [5 empty] | 0.05 | wt% | wt_pct_total | high | Patent calls it a silicon compound containing epoxy group that improves adhesion to ITO
WO2004107052A1_emb21 | 5 | surfactant |  | F142D | p.10 lines 1-5 (commercial fluorine- or silicon-based surfactants) |  |  |  |  | 2 |  | unspecified | low | Table 2 column "content" prints no unit or basis; base recipe gives the surfactant in wt%.
WO2004107052A1_emb21 | 6 | solvent |  | DMC | [5 empty] | residual quantity |  | wt_pct_total | low | Single solvent (balance). Abbreviation DMC is never defined.
WO2004107052A1_emb22 | 1 | resin |  | acrylic binder resin of the general formula 1 (where X is methyl, Y1 is methyl, and Y2 is the chemical formula (II) having R1 of methyl) | p.11 lines 16-18; general formula 1 p.3 |  |  |  |  | 10 | wt% | wt_pct_total | high
WO2004107052A1_emb22 | 2 | monomer |  | dipentaerythritol penta/hexa acrylate (DPHA) | p.11 lines 17-18 |  |  |  |  | 10 | wt% | wt_pct_total | high
WO2004107052A1_emb22 | 3 | photoinitiator |  | Irgacure 907 | [5 empty] | 5 | wt% | wt_pct_total | high
WO2004107052A1_emb22 | 4 | adhesion_promoter |  | (3-glycidoxypropyl)trimethoxysilane | [5 empty] | 0.05 | wt% | wt_pct_total | high | Patent calls it a silicon compound containing epoxy group that improves adhesion to ITO
WO2004107052A1_emb22 | 5 | surfactant |  | F172 | p.10 lines 1-5 (commercial fluorine- or silicon-based surfactants) |  |  |  |  | 0.01 |  | unspecified | low | Table 2 column "content" prints no unit or basis; base recipe gives the surfactant in wt%.
WO2004107052A1_emb22 | 6 | solvent |  | DMC | [5 empty] | residual quantity |  | wt_pct_total | low | Single solvent (balance). Abbreviation DMC is never defined.
WO2004107052A1_emb23 | 1 | resin |  | acrylic binder resin of the general formula 1 (where X is methyl, Y1 is methyl, and Y2 is the chemical formula (II) having R1 of methyl) | p.11 lines 16-18; general formula 1 p.3 |  |  |  |  | 10 | wt% | wt_pct_total | high
WO2004107052A1_emb23 | 2 | monomer |  | dipentaerythritol penta/hexa acrylate (DPHA) | p.11 lines 17-18 |  |  |  |  | 10 | wt% | wt_pct_total | high
WO2004107052A1_emb23 | 3 | photoinitiator |  | Irgacure 907 | [5 empty] | 5 | wt% | wt_pct_total | high
WO2004107052A1_emb23 | 4 | adhesion_promoter |  | (3-glycidoxypropyl)trimethoxysilane | [5 empty] | 0.05 | wt% | wt_pct_total | high | Patent calls it a silicon compound containing epoxy group that improves adhesion to ITO
WO2004107052A1_emb23 | 5 | surfactant |  | F172 | p.10 lines 1-5 (commercial fluorine- or silicon-based surfactants) |  |  |  |  | 2 |  | unspecified | low | Table 2 column "content" prints no unit or basis; base recipe gives the surfactant in wt%.
WO2004107052A1_emb23 | 6 | solvent |  | DMC | [5 empty] | residual quantity |  | wt_pct_total | low | Single solvent (balance). Abbreviation DMC is never defined.
WO2004107052A1_emb24 | 1 | resin |  | acrylic binder resin of the general formula 1 (where X is methyl, Y1 is methyl, and Y2 is the chemical formula (II) having R1 of methyl) | p.11 lines 16-18; general formula 1 p.3 |  |  |  |  | 10 | wt% | wt_pct_total | high
WO2004107052A1_emb24 | 2 | monomer |  | dipentaerythritol penta/hexa acrylate (DPHA) | p.11 lines 17-18 |  |  |  |  | 10 | wt% | wt_pct_total | high
WO2004107052A1_emb24 | 3 | photoinitiator |  | Irgacure 907 | [5 empty] | 5 | wt% | wt_pct_total | high
WO2004107052A1_emb24 | 4 | adhesion_promoter |  | (3-glycidoxypropyl)trimethoxysilane | [5 empty] | 0.05 | wt% | wt_pct_total | high | Patent calls it a silicon compound containing epoxy group that improves adhesion to ITO
WO2004107052A1_emb24 | 5 | surfactant |  | F-172D | p.10 lines 1-5 (commercial fluorine- or silicon-based surfactants) |  |  |  |  | 0.01 |  | unspecified | low | Table 2 column "content" prints no unit or basis; base recipe gives the surfactant in wt%.
WO2004107052A1_emb24 | 6 | solvent |  | DMC | [5 empty] | residual quantity |  | wt_pct_total | low | Single solvent (balance). Abbreviation DMC is never defined.
WO2004107052A1_emb25 | 1 | resin |  | acrylic binder resin of the general formula 1 (where X is methyl, Y1 is methyl, and Y2 is the chemical formula (II) having R1 of methyl) | p.11 lines 16-18; general formula 1 p.3 |  |  |  |  | 10 | wt% | wt_pct_total | high
WO2004107052A1_emb25 | 2 | monomer |  | dipentaerythritol penta/hexa acrylate (DPHA) | p.11 lines 17-18 |  |  |  |  | 10 | wt% | wt_pct_total | high
WO2004107052A1_emb25 | 3 | photoinitiator |  | Irgacure 907 | [5 empty] | 5 | wt% | wt_pct_total | high
WO2004107052A1_emb25 | 4 | adhesion_promoter |  | (3-glycidoxypropyl)trimethoxysilane | [5 empty] | 0.05 | wt% | wt_pct_total | high | Patent calls it a silicon compound containing epoxy group that improves adhesion to ITO
WO2004107052A1_emb25 | 5 | surfactant |  | F-172D | p.10 lines 1-5 (commercial fluorine- or silicon-based surfactants) |  |  |  |  | 2 |  | unspecified | low | Table 2 column "content" prints no unit or basis; base recipe gives the surfactant in wt%.
WO2004107052A1_emb25 | 6 | solvent |  | DMC | [5 empty] | residual quantity |  | wt_pct_total | low | Single solvent (balance). Abbreviation DMC is never defined.
WO2004107052A1_emb26 | 1 | resin |  | acrylic binder resin of the general formula 1 (where X is methyl, Y1 is methyl, and Y2 is the chemical formula (II) having R1 of methyl) | p.11 lines 16-18; general formula 1 p.3 |  |  |  |  | 10 | wt% | wt_pct_total | high
WO2004107052A1_emb26 | 2 | monomer |  | dipentaerythritol penta/hexa acrylate (DPHA) | p.11 lines 17-18 |  |  |  |  | 10 | wt% | wt_pct_total | high
WO2004107052A1_emb26 | 3 | photoinitiator |  | Irgacure 907 | [5 empty] | 5 | wt% | wt_pct_total | high
WO2004107052A1_emb26 | 4 | adhesion_promoter |  | (3-glycidoxypropyl)trimethoxysilane | [5 empty] | 0.05 | wt% | wt_pct_total | high | Patent calls it a silicon compound containing epoxy group that improves adhesion to ITO
WO2004107052A1_emb26 | 5 | surfactant |  | F177-P | p.10 lines 1-5 (commercial fluorine- or silicon-based surfactants) |  |  |  |  | 0.01 |  | unspecified | low | Table 2 column "content" prints no unit or basis; base recipe gives the surfactant in wt%.
WO2004107052A1_emb26 | 6 | solvent |  | DMC | [5 empty] | residual quantity |  | wt_pct_total | low | Single solvent (balance). Abbreviation DMC is never defined.
WO2004107052A1_emb27 | 1 | resin |  | acrylic binder resin of the general formula 1 (where X is methyl, Y1 is methyl, and Y2 is the chemical formula (II) having R1 of methyl) | p.11 lines 16-18; general formula 1 p.3 |  |  |  |  | 10 | wt% | wt_pct_total | high
WO2004107052A1_emb27 | 2 | monomer |  | dipentaerythritol penta/hexa acrylate (DPHA) | p.11 lines 17-18 |  |  |  |  | 10 | wt% | wt_pct_total | high
WO2004107052A1_emb27 | 3 | photoinitiator |  | Irgacure 907 | [5 empty] | 5 | wt% | wt_pct_total | high
WO2004107052A1_emb27 | 4 | adhesion_promoter |  | (3-glycidoxypropyl)trimethoxysilane | [5 empty] | 0.05 | wt% | wt_pct_total | high | Patent calls it a silicon compound containing epoxy group that improves adhesion to ITO
WO2004107052A1_emb27 | 5 | surfactant |  | F177-P | p.10 lines 1-5 (commercial fluorine- or silicon-based surfactants) |  |  |  |  | 2 |  | unspecified | low | Table 2 column "content" prints no unit or basis; base recipe gives the surfactant in wt%.
WO2004107052A1_emb27 | 6 | solvent |  | DMC | [5 empty] | residual quantity |  | wt_pct_total | low | Single solvent (balance). Abbreviation DMC is never defined.
WO2004107052A1_emb28 | 1 | resin |  | acrylic binder resin of the general formula 1 (where X is methyl, Y1 is methyl, and Y2 is the chemical formula (II) having R1 of methyl) | p.11 lines 16-18; general formula 1 p.3 |  |  |  |  | 10 | wt% | wt_pct_total | high
WO2004107052A1_emb28 | 2 | monomer |  | dipentaerythritol penta/hexa acrylate (DPHA) | p.11 lines 17-18 |  |  |  |  | 10 | wt% | wt_pct_total | high
WO2004107052A1_emb28 | 3 | photoinitiator |  | Irgacure 907 | [5 empty] | 5 | wt% | wt_pct_total | high
WO2004107052A1_emb28 | 4 | adhesion_promoter |  | (3-glycidoxypropyl)trimethoxysilane | [5 empty] | 0.05 | wt% | wt_pct_total | high | Patent calls it a silicon compound containing epoxy group that improves adhesion to ITO
WO2004107052A1_emb28 | 5 | surfactant |  | R-08 | p.10 lines 1-5 (commercial fluorine- or silicon-based surfactants) |  |  |  |  | 0.01 |  | unspecified | low | Table 2 column "content" prints no unit or basis; base recipe gives the surfactant in wt%.
WO2004107052A1_emb28 | 6 | solvent |  | DMC | [5 empty] | residual quantity |  | wt_pct_total | low | Single solvent (balance). Abbreviation DMC is never defined.
WO2004107052A1_emb29 | 1 | resin |  | acrylic binder resin of the general formula 1 (where X is methyl, Y1 is methyl, and Y2 is the chemical formula (II) having R1 of methyl) | p.11 lines 16-18; general formula 1 p.3 |  |  |  |  | 10 | wt% | wt_pct_total | high
WO2004107052A1_emb29 | 2 | monomer |  | dipentaerythritol penta/hexa acrylate (DPHA) | p.11 lines 17-18 |  |  |  |  | 10 | wt% | wt_pct_total | high
WO2004107052A1_emb29 | 3 | photoinitiator |  | Irgacure 907 | [5 empty] | 5 | wt% | wt_pct_total | high
WO2004107052A1_emb29 | 4 | adhesion_promoter |  | (3-glycidoxypropyl)trimethoxysilane | [5 empty] | 0.05 | wt% | wt_pct_total | high | Patent calls it a silicon compound containing epoxy group that improves adhesion to ITO
WO2004107052A1_emb29 | 5 | surfactant |  | R-08 | p.10 lines 1-5 (commercial fluorine- or silicon-based surfactants) |  |  |  |  | 2 |  | unspecified | low | Table 2 column "content" prints no unit or basis; base recipe gives the surfactant in wt%.
WO2004107052A1_emb29 | 6 | solvent |  | DMC | [5 empty] | residual quantity |  | wt_pct_total | low | Single solvent (balance). Abbreviation DMC is never defined.
WO2004107052A1_emb30 | 1 | resin |  | acrylic binder resin of the general formula 1 (where X is methyl, Y1 is methyl, and Y2 is the chemical formula (II) having R1 of methyl) | p.11 lines 16-18; general formula 1 p.3 |  |  |  |  | 10 | wt% | wt_pct_total | high
WO2004107052A1_emb30 | 2 | monomer |  | dipentaerythritol penta/hexa acrylate (DPHA) | p.11 lines 17-18 |  |  |  |  | 10 | wt% | wt_pct_total | high
WO2004107052A1_emb30 | 3 | photoinitiator |  | Irgacure 907 | [5 empty] | 5 | wt% | wt_pct_total | high
WO2004107052A1_emb30 | 4 | adhesion_promoter |  | (3-glycidoxypropyl)trimethoxysilane | [5 empty] | 0.05 | wt% | wt_pct_total | high | Patent calls it a silicon compound containing epoxy group that improves adhesion to ITO
WO2004107052A1_emb30 | 5 | surfactant |  | F-470 | p.10 lines 1-5 (commercial fluorine- or silicon-based surfactants) |  |  |  |  | 0.01 |  | unspecified | low | Table 2 column "content" prints no unit or basis; base recipe gives the surfactant in wt%.
WO2004107052A1_emb30 | 6 | solvent |  | DMC | [5 empty] | residual quantity |  | wt_pct_total | low | Single solvent (balance). Abbreviation DMC is never defined.
WO2004107052A1_emb31 | 1 | resin |  | acrylic binder resin of the general formula 1 (where X is methyl, Y1 is methyl, and Y2 is the chemical formula (II) having R1 of methyl) | p.11 lines 16-18; general formula 1 p.3 |  |  |  |  | 10 | wt% | wt_pct_total | high
WO2004107052A1_emb31 | 2 | monomer |  | dipentaerythritol penta/hexa acrylate (DPHA) | p.11 lines 17-18 |  |  |  |  | 10 | wt% | wt_pct_total | high
WO2004107052A1_emb31 | 3 | photoinitiator |  | Irgacure 907 | [5 empty] | 5 | wt% | wt_pct_total | high
WO2004107052A1_emb31 | 4 | adhesion_promoter |  | (3-glycidoxypropyl)trimethoxysilane | [5 empty] | 0.05 | wt% | wt_pct_total | high | Patent calls it a silicon compound containing epoxy group that improves adhesion to ITO
WO2004107052A1_emb31 | 5 | surfactant |  | F-470 | p.10 lines 1-5 (commercial fluorine- or silicon-based surfactants) |  |  |  |  | 2 |  | unspecified | low | Table 2 column "content" prints no unit or basis; base recipe gives the surfactant in wt%.
WO2004107052A1_emb31 | 6 | solvent |  | DMC | [5 empty] | residual quantity |  | wt_pct_total | low | Single solvent (balance). Abbreviation DMC is never defined.
WO2004107052A1_emb32 | 1 | resin |  | acrylic binder resin of the general formula 1 (where X is methyl, Y1 is methyl, and Y2 is the chemical formula (II) having R1 of methyl) | p.11 lines 16-18; general formula 1 p.3 |  |  |  |  | 10 | wt% | wt_pct_total | high
WO2004107052A1_emb32 | 2 | monomer |  | dipentaerythritol penta/hexa acrylate (DPHA) | p.11 lines 17-18 |  |  |  |  | 10 | wt% | wt_pct_total | high
WO2004107052A1_emb32 | 3 | photoinitiator |  | Irgacure 907 | [5 empty] | 5 | wt% | wt_pct_total | high
WO2004107052A1_emb32 | 4 | adhesion_promoter |  | (3-glycidoxypropyl)trimethoxysilane | [5 empty] | 0.05 | wt% | wt_pct_total | high | Patent calls it a silicon compound containing epoxy group that improves adhesion to ITO
WO2004107052A1_emb32 | 5 | surfactant |  | F-471 | p.10 lines 1-5 (commercial fluorine- or silicon-based surfactants) |  |  |  |  | 0.01 |  | unspecified | low | Table 2 column "content" prints no unit or basis; base recipe gives the surfactant in wt%.
WO2004107052A1_emb32 | 6 | solvent |  | DMC | [5 empty] | residual quantity |  | wt_pct_total | low | Single solvent (balance). Abbreviation DMC is never defined.
WO2004107052A1_emb33 | 1 | resin |  | acrylic binder resin of the general formula 1 (where X is methyl, Y1 is methyl, and Y2 is the chemical formula (II) having R1 of methyl) | p.11 lines 16-18; general formula 1 p.3 |  |  |  |  | 10 | wt% | wt_pct_total | high
WO2004107052A1_emb33 | 2 | monomer |  | dipentaerythritol penta/hexa acrylate (DPHA) | p.11 lines 17-18 |  |  |  |  | 10 | wt% | wt_pct_total | high
WO2004107052A1_emb33 | 3 | photoinitiator |  | Irgacure 907 | [5 empty] | 5 | wt% | wt_pct_total | high
WO2004107052A1_emb33 | 4 | adhesion_promoter |  | (3-glycidoxypropyl)trimethoxysilane | [5 empty] | 0.05 | wt% | wt_pct_total | high | Patent calls it a silicon compound containing epoxy group that improves adhesion to ITO
WO2004107052A1_emb33 | 5 | surfactant |  | F-471 | p.10 lines 1-5 (commercial fluorine- or silicon-based surfactants) |  |  |  |  | 2 |  | unspecified | low | Table 2 column "content" prints no unit or basis; base recipe gives the surfactant in wt%.
WO2004107052A1_emb33 | 6 | solvent |  | DMC | [5 empty] | residual quantity |  | wt_pct_total | low | Single solvent (balance). Abbreviation DMC is never defined.
WO2004107052A1_emb34 | 1 | resin |  | acrylic binder resin of the general formula 1 (where X is methyl, Y1 is methyl, and Y2 is the chemical formula (II) having R1 of methyl) | p.11 lines 16-18; general formula 1 p.3 |  |  |  |  | 10 | wt% | wt_pct_total | high
WO2004107052A1_emb34 | 2 | monomer |  | dipentaerythritol penta/hexa acrylate (DPHA) | p.11 lines 17-18 |  |  |  |  | 10 | wt% | wt_pct_total | high
WO2004107052A1_emb34 | 3 | photoinitiator |  | Irgacure 907 | [5 empty] | 5 | wt% | wt_pct_total | high
WO2004107052A1_emb34 | 4 | adhesion_promoter |  | (3-glycidoxypropyl)trimethoxysilane | [5 empty] | 0.05 | wt% | wt_pct_total | high | Patent calls it a silicon compound containing epoxy group that improves adhesion to ITO
WO2004107052A1_emb34 | 5 | surfactant |  | F-475 | p.10 lines 1-5 (commercial fluorine- or silicon-based surfactants) |  |  |  |  | 0.01 |  | unspecified | low | Table 2 column "content" prints no unit or basis; base recipe gives the surfactant in wt%.
WO2004107052A1_emb34 | 6 | solvent |  | DMC | [5 empty] | residual quantity |  | wt_pct_total | low | Single solvent (balance). Abbreviation DMC is never defined.
WO2004107052A1_emb35 | 1 | resin |  | acrylic binder resin of the general formula 1 (where X is methyl, Y1 is methyl, and Y2 is the chemical formula (II) having R1 of methyl) | p.11 lines 16-18; general formula 1 p.3 |  |  |  |  | 10 | wt% | wt_pct_total | high
WO2004107052A1_emb35 | 2 | monomer |  | dipentaerythritol penta/hexa acrylate (DPHA) | p.11 lines 17-18 |  |  |  |  | 10 | wt% | wt_pct_total | high
WO2004107052A1_emb35 | 3 | photoinitiator |  | Irgacure 907 | [5 empty] | 5 | wt% | wt_pct_total | high
WO2004107052A1_emb35 | 4 | adhesion_promoter |  | (3-glycidoxypropyl)trimethoxysilane | [5 empty] | 0.05 | wt% | wt_pct_total | high | Patent calls it a silicon compound containing epoxy group that improves adhesion to ITO
WO2004107052A1_emb35 | 5 | surfactant |  | F-475 | p.10 lines 1-5 (commercial fluorine- or silicon-based surfactants) |  |  |  |  | 2 |  | unspecified | low | Table 2 column "content" prints no unit or basis; base recipe gives the surfactant in wt%.
WO2004107052A1_emb35 | 6 | solvent |  | DMC | [5 empty] | residual quantity |  | wt_pct_total | low | Single solvent (balance). Abbreviation DMC is never defined.
WO2004107052A1_emb36 | 1 | resin |  | acrylic binder resin of the general formula 1 (where X is methyl, Y1 is methyl, and Y2 is the chemical formula (II) having R1 of methyl) | p.11 lines 16-18; general formula 1 p.3 |  |  |  |  | 10 | wt% | wt_pct_total | high
WO2004107052A1_emb36 | 2 | monomer |  | dipentaerythritol penta/hexa acrylate (DPHA) | p.11 lines 17-18 |  |  |  |  | 10 | wt% | wt_pct_total | high
WO2004107052A1_emb36 | 3 | photoinitiator |  | Irgacure 907 | [5 empty] | 5 | wt% | wt_pct_total | high
WO2004107052A1_emb36 | 4 | adhesion_promoter |  | (3-glycidoxypropyl)trimethoxysilane | [5 empty] | 0.05 | wt% | wt_pct_total | high | Patent calls it a silicon compound containing epoxy group that improves adhesion to ITO
WO2004107052A1_emb36 | 5 | surfactant |  | FC-170C | p.10 lines 1-5 (commercial fluorine- or silicon-based surfactants) |  |  |  |  | 0.01 |  | unspecified | low | Table 2 column "content" prints no unit or basis; base recipe gives the surfactant in wt%.
WO2004107052A1_emb36 | 6 | solvent |  | DMC | [5 empty] | residual quantity |  | wt_pct_total | low | Single solvent (balance). Abbreviation DMC is never defined.
WO2004107052A1_emb37 | 1 | resin |  | acrylic binder resin of the general formula 1 (where X is methyl, Y1 is methyl, and Y2 is the chemical formula (II) having R1 of methyl) | p.11 lines 16-18; general formula 1 p.3 |  |  |  |  | 10 | wt% | wt_pct_total | high
WO2004107052A1_emb37 | 2 | monomer |  | dipentaerythritol penta/hexa acrylate (DPHA) | p.11 lines 17-18 |  |  |  |  | 10 | wt% | wt_pct_total | high
WO2004107052A1_emb37 | 3 | photoinitiator |  | Irgacure 907 | [5 empty] | 5 | wt% | wt_pct_total | high
WO2004107052A1_emb37 | 4 | adhesion_promoter |  | (3-glycidoxypropyl)trimethoxysilane | [5 empty] | 0.05 | wt% | wt_pct_total | high | Patent calls it a silicon compound containing epoxy group that improves adhesion to ITO
WO2004107052A1_emb37 | 5 | surfactant |  | FC-170C | p.10 lines 1-5 (commercial fluorine- or silicon-based surfactants) |  |  |  |  | 2 |  | unspecified | low | Table 2 column "content" prints no unit or basis; base recipe gives the surfactant in wt%.
WO2004107052A1_emb37 | 6 | solvent |  | DMC | [5 empty] | residual quantity |  | wt_pct_total | low | Single solvent (balance). Abbreviation DMC is never defined.
WO2004107052A1_emb38 | 1 | resin |  | acrylic binder resin of the general formula 1 (where X is methyl, Y1 is methyl, and Y2 is the chemical formula (II) having R1 of methyl) | p.11 lines 16-18; general formula 1 p.3 |  |  |  |  | 10 | wt% | wt_pct_total | high
WO2004107052A1_emb38 | 2 | monomer |  | dipentaerythritol penta/hexa acrylate (DPHA) | p.11 lines 17-18 |  |  |  |  | 10 | wt% | wt_pct_total | high
WO2004107052A1_emb38 | 3 | photoinitiator |  | Irgacure 907 | [5 empty] | 5 | wt% | wt_pct_total | high
WO2004107052A1_emb38 | 4 | adhesion_promoter |  | (3-glycidoxypropyl)trimethoxysilane | [5 empty] | 0.05 | wt% | wt_pct_total | high | Patent calls it a silicon compound containing epoxy group that improves adhesion to ITO
WO2004107052A1_emb38 | 5 | surfactant |  | FC-430 | p.10 lines 1-5 (commercial fluorine- or silicon-based surfactants) |  |  |  |  | 0.01 |  | unspecified | low | Table 2 column "content" prints no unit or basis; base recipe gives the surfactant in wt%.
WO2004107052A1_emb38 | 6 | solvent |  | DMC | [5 empty] | residual quantity |  | wt_pct_total | low | Single solvent (balance). Abbreviation DMC is never defined.
WO2004107052A1_emb39 | 1 | resin |  | acrylic binder resin of the general formula 1 (where X is methyl, Y1 is methyl, and Y2 is the chemical formula (II) having R1 of methyl) | p.11 lines 16-18; general formula 1 p.3 |  |  |  |  | 10 | wt% | wt_pct_total | high
WO2004107052A1_emb39 | 2 | monomer |  | dipentaerythritol penta/hexa acrylate (DPHA) | p.11 lines 17-18 |  |  |  |  | 10 | wt% | wt_pct_total | high
WO2004107052A1_emb39 | 3 | photoinitiator |  | Irgacure 907 | [5 empty] | 5 | wt% | wt_pct_total | high
WO2004107052A1_emb39 | 4 | adhesion_promoter |  | (3-glycidoxypropyl)trimethoxysilane | [5 empty] | 0.05 | wt% | wt_pct_total | high | Patent calls it a silicon compound containing epoxy group that improves adhesion to ITO
WO2004107052A1_emb39 | 5 | surfactant |  | FC-430 | p.10 lines 1-5 (commercial fluorine- or silicon-based surfactants) |  |  |  |  | 2 |  | unspecified | low | Table 2 column "content" prints no unit or basis; base recipe gives the surfactant in wt%.
WO2004107052A1_emb39 | 6 | solvent |  | DMC | [5 empty] | residual quantity |  | wt_pct_total | low | Single solvent (balance). Abbreviation DMC is never defined.
WO2004107052A1_emb40 | 1 | resin |  | acrylic binder resin of the general formula 1 (where X is methyl, Y1 is methyl, and Y2 is the chemical formula (II) having R1 of methyl) | p.11 lines 16-18; general formula 1 p.3 |  |  |  |  | 10 | wt% | wt_pct_total | high
WO2004107052A1_emb40 | 2 | monomer |  | dipentaerythritol penta/hexa acrylate (DPHA) | p.11 lines 17-18 |  |  |  |  | 10 | wt% | wt_pct_total | high
WO2004107052A1_emb40 | 3 | photoinitiator |  | Irgacure 907 | [5 empty] | 5 | wt% | wt_pct_total | high
WO2004107052A1_emb40 | 4 | adhesion_promoter |  | (3-glycidoxypropyl)trimethoxysilane | [5 empty] | 0.05 | wt% | wt_pct_total | high | Patent calls it a silicon compound containing epoxy group that improves adhesion to ITO
WO2004107052A1_emb40 | 5 | surfactant |  | FC-431 | p.10 lines 1-5 (commercial fluorine- or silicon-based surfactants) |  |  |  |  | 0.01 |  | unspecified | low | Table 2 column "content" prints no unit or basis; base recipe gives the surfactant in wt%.
WO2004107052A1_emb40 | 6 | solvent |  | DMC | [5 empty] | residual quantity |  | wt_pct_total | low | Single solvent (balance). Abbreviation DMC is never defined.
WO2004107052A1_emb41 | 1 | resin |  | acrylic binder resin of the general formula 1 (where X is methyl, Y1 is methyl, and Y2 is the chemical formula (II) having R1 of methyl) | p.11 lines 16-18; general formula 1 p.3 |  |  |  |  | 10 | wt% | wt_pct_total | high
WO2004107052A1_emb41 | 2 | monomer |  | dipentaerythritol penta/hexa acrylate (DPHA) | p.11 lines 17-18 |  |  |  |  | 10 | wt% | wt_pct_total | high
WO2004107052A1_emb41 | 3 | photoinitiator |  | Irgacure 907 | [5 empty] | 5 | wt% | wt_pct_total | high
WO2004107052A1_emb41 | 4 | adhesion_promoter |  | (3-glycidoxypropyl)trimethoxysilane | [5 empty] | 0.05 | wt% | wt_pct_total | high | Patent calls it a silicon compound containing epoxy group that improves adhesion to ITO
WO2004107052A1_emb41 | 5 | surfactant |  | FC-431 | p.10 lines 1-5 (commercial fluorine- or silicon-based surfactants) |  |  |  |  | 2 |  | unspecified | low | Table 2 column "content" prints no unit or basis; base recipe gives the surfactant in wt%.
WO2004107052A1_emb41 | 6 | solvent |  | DMC | [5 empty] | residual quantity |  | wt_pct_total | low | Single solvent (balance). Abbreviation DMC is never defined.
WO2004107052A1_emb42 | 1 | resin |  | acrylic binder resin of the general formula 1 (where X is methyl, Y1 is methyl, and Y2 is the chemical formula (II) having R1 of methyl) | p.11 lines 16-18; general formula 1 p.3 |  |  |  |  | 10 | wt% | wt_pct_total | high
WO2004107052A1_emb42 | 2 | monomer |  | dipentaerythritol penta/hexa acrylate (DPHA) | p.11 lines 17-18 |  |  |  |  | 10 | wt% | wt_pct_total | high
WO2004107052A1_emb42 | 3 | photoinitiator |  | Irgacure 907 | [5 empty] | 5 | wt% | wt_pct_total | high
WO2004107052A1_emb42 | 4 | adhesion_promoter |  | (3-glycidoxypropyl)trimethoxysilane | [5 empty] | 0.05 | wt% | wt_pct_total | high | Patent calls it a silicon compound containing epoxy group that improves adhesion to ITO
WO2004107052A1_emb42 | 5 | surfactant |  | BYK306 | p.10 lines 1-5 (commercial fluorine- or silicon-based surfactants) |  |  |  |  | 0.01 |  | unspecified | low | Table 2 column "content" prints no unit or basis; base recipe gives the surfactant in wt%.
WO2004107052A1_emb42 | 6 | solvent |  | DMC | [5 empty] | residual quantity |  | wt_pct_total | low | Single solvent (balance). Abbreviation DMC is never defined.
WO2004107052A1_emb43 | 1 | resin |  | acrylic binder resin of the general formula 1 (where X is methyl, Y1 is methyl, and Y2 is the chemical formula (II) having R1 of methyl) | p.11 lines 16-18; general formula 1 p.3 |  |  |  |  | 10 | wt% | wt_pct_total | high
WO2004107052A1_emb43 | 2 | monomer |  | dipentaerythritol penta/hexa acrylate (DPHA) | p.11 lines 17-18 |  |  |  |  | 10 | wt% | wt_pct_total | high
WO2004107052A1_emb43 | 3 | photoinitiator |  | Irgacure 907 | [5 empty] | 5 | wt% | wt_pct_total | high
WO2004107052A1_emb43 | 4 | adhesion_promoter |  | (3-glycidoxypropyl)trimethoxysilane | [5 empty] | 0.05 | wt% | wt_pct_total | high | Patent calls it a silicon compound containing epoxy group that improves adhesion to ITO
WO2004107052A1_emb43 | 5 | surfactant |  | BYK306 | p.10 lines 1-5 (commercial fluorine- or silicon-based surfactants) |  |  |  |  | 2 |  | unspecified | low | Table 2 column "content" prints no unit or basis; base recipe gives the surfactant in wt%.
WO2004107052A1_emb43 | 6 | solvent |  | DMC | [5 empty] | residual quantity |  | wt_pct_total | low | Single solvent (balance). Abbreviation DMC is never defined.
WO2004107052A1_emb44 | 1 | resin |  | acrylic binder resin of the general formula 1 (where X is methyl, Y1 is methyl, and Y2 is the chemical formula (II) having R1 of methyl) | p.11 lines 16-18; general formula 1 p.3 |  |  |  |  | 10 | wt% | wt_pct_total | high
WO2004107052A1_emb44 | 2 | monomer |  | dipentaerythritol penta/hexa acrylate (DPHA) | p.11 lines 17-18 |  |  |  |  | 10 | wt% | wt_pct_total | high
WO2004107052A1_emb44 | 3 | photoinitiator |  | Irgacure 907 | [5 empty] | 5 | wt% | wt_pct_total | high
WO2004107052A1_emb44 | 4 | adhesion_promoter |  | (3-glycidoxypropyl)trimethoxysilane | [5 empty] | 0.05 | wt% | wt_pct_total | high | Patent calls it a silicon compound containing epoxy group that improves adhesion to ITO
WO2004107052A1_emb44 | 5 | surfactant |  | BYK307 | p.10 lines 1-5 (commercial fluorine- or silicon-based surfactants) |  |  |  |  | 0.01 |  | unspecified | low | Table 2 column "content" prints no unit or basis; base recipe gives the surfactant in wt%.
WO2004107052A1_emb44 | 6 | solvent |  | DMC | [5 empty] | residual quantity |  | wt_pct_total | low | Single solvent (balance). Abbreviation DMC is never defined.
WO2004107052A1_emb45 | 1 | resin |  | acrylic binder resin of the general formula 1 (where X is methyl, Y1 is methyl, and Y2 is the chemical formula (II) having R1 of methyl) | p.11 lines 16-18; general formula 1 p.3 |  |  |  |  | 10 | wt% | wt_pct_total | high
WO2004107052A1_emb45 | 2 | monomer |  | dipentaerythritol penta/hexa acrylate (DPHA) | p.11 lines 17-18 |  |  |  |  | 10 | wt% | wt_pct_total | high
WO2004107052A1_emb45 | 3 | photoinitiator |  | Irgacure 907 | [5 empty] | 5 | wt% | wt_pct_total | high
WO2004107052A1_emb45 | 4 | adhesion_promoter |  | (3-glycidoxypropyl)trimethoxysilane | [5 empty] | 0.05 | wt% | wt_pct_total | high | Patent calls it a silicon compound containing epoxy group that improves adhesion to ITO
WO2004107052A1_emb45 | 5 | surfactant |  | BYK307 | p.10 lines 1-5 (commercial fluorine- or silicon-based surfactants) |  |  |  |  | 2 |  | unspecified | low | Table 2 column "content" prints no unit or basis; base recipe gives the surfactant in wt%.
WO2004107052A1_emb45 | 6 | solvent |  | DMC | [5 empty] | residual quantity |  | wt_pct_total | low | Single solvent (balance). Abbreviation DMC is never defined.
WO2004107052A1_emb46 | 1 | resin |  | acrylic binder resin of the general formula 1 (where X is methyl, Y1 is methyl, and Y2 is the chemical formula (II) having R1 of methyl) | p.11 lines 16-18; general formula 1 p.3 |  |  |  |  | 10 | wt% | wt_pct_total | high
WO2004107052A1_emb46 | 2 | monomer |  | dipentaerythritol penta/hexa acrylate (DPHA) | p.11 lines 17-18 |  |  |  |  | 10 | wt% | wt_pct_total | high
WO2004107052A1_emb46 | 3 | photoinitiator |  | Irgacure 907 | [5 empty] | 5 | wt% | wt_pct_total | high
WO2004107052A1_emb46 | 4 | adhesion_promoter |  | (3-glycidoxypropyl)trimethoxysilane | [5 empty] | 0.05 | wt% | wt_pct_total | high | Patent calls it a silicon compound containing epoxy group that improves adhesion to ITO
WO2004107052A1_emb46 | 5 | surfactant |  | BYK310 | p.10 lines 1-5 (commercial fluorine- or silicon-based surfactants) |  |  |  |  | 0.01 |  | unspecified | low | Table 2 column "content" prints no unit or basis; base recipe gives the surfactant in wt%.
WO2004107052A1_emb46 | 6 | solvent |  | DMC | [5 empty] | residual quantity |  | wt_pct_total | low | Single solvent (balance). Abbreviation DMC is never defined.
WO2004107052A1_emb47 | 1 | resin |  | acrylic binder resin of the general formula 1 (where X is methyl, Y1 is methyl, and Y2 is the chemical formula (II) having R1 of methyl) | p.11 lines 16-18; general formula 1 p.3 |  |  |  |  | 10 | wt% | wt_pct_total | high
WO2004107052A1_emb47 | 2 | monomer |  | dipentaerythritol penta/hexa acrylate (DPHA) | p.11 lines 17-18 |  |  |  |  | 10 | wt% | wt_pct_total | high
WO2004107052A1_emb47 | 3 | photoinitiator |  | Irgacure 907 | [5 empty] | 5 | wt% | wt_pct_total | high
WO2004107052A1_emb47 | 4 | adhesion_promoter |  | (3-glycidoxypropyl)trimethoxysilane | [5 empty] | 0.05 | wt% | wt_pct_total | high | Patent calls it a silicon compound containing epoxy group that improves adhesion to ITO
WO2004107052A1_emb47 | 5 | surfactant |  | BYK310 | p.10 lines 1-5 (commercial fluorine- or silicon-based surfactants) |  |  |  |  | 2 |  | unspecified | low | Table 2 column "content" prints no unit or basis; base recipe gives the surfactant in wt%.
WO2004107052A1_emb47 | 6 | solvent |  | DMC | [5 empty] | residual quantity |  | wt_pct_total | low | Single solvent (balance). Abbreviation DMC is never defined.
WO2004107052A1_emb48 | 1 | resin |  | acrylic binder resin of the general formula 1 (where X is methyl, Y1 is methyl, and Y2 is the chemical formula (II) having R1 of methyl) | p.11 lines 16-18; general formula 1 p.3 |  |  |  |  | 10 | wt% | wt_pct_total | high
WO2004107052A1_emb48 | 2 | monomer |  | dipentaerythritol penta/hexa acrylate (DPHA) | p.11 lines 17-18 |  |  |  |  | 10 | wt% | wt_pct_total | high
WO2004107052A1_emb48 | 3 | photoinitiator |  | Irgacure 907 | [5 empty] | 5 | wt% | wt_pct_total | high
WO2004107052A1_emb48 | 4 | adhesion_promoter |  | (3-glycidoxypropyl)trimethoxysilane | [5 empty] | 0.05 | wt% | wt_pct_total | high | Patent calls it a silicon compound containing epoxy group that improves adhesion to ITO
WO2004107052A1_emb48 | 5 | surfactant |  | BYK331 | p.10 lines 1-5 (commercial fluorine- or silicon-based surfactants) |  |  |  |  | 0.01 |  | unspecified | low | Table 2 column "content" prints no unit or basis; base recipe gives the surfactant in wt%.
WO2004107052A1_emb48 | 6 | solvent |  | DMC | [5 empty] | residual quantity |  | wt_pct_total | low | Single solvent (balance). Abbreviation DMC is never defined.
WO2004107052A1_emb49 | 1 | resin |  | acrylic binder resin of the general formula 1 (where X is methyl, Y1 is methyl, and Y2 is the chemical formula (II) having R1 of methyl) | p.11 lines 16-18; general formula 1 p.3 |  |  |  |  | 10 | wt% | wt_pct_total | high
WO2004107052A1_emb49 | 2 | monomer |  | dipentaerythritol penta/hexa acrylate (DPHA) | p.11 lines 17-18 |  |  |  |  | 10 | wt% | wt_pct_total | high
WO2004107052A1_emb49 | 3 | photoinitiator |  | Irgacure 907 | [5 empty] | 5 | wt% | wt_pct_total | high
WO2004107052A1_emb49 | 4 | adhesion_promoter |  | (3-glycidoxypropyl)trimethoxysilane | [5 empty] | 0.05 | wt% | wt_pct_total | high | Patent calls it a silicon compound containing epoxy group that improves adhesion to ITO
WO2004107052A1_emb49 | 5 | surfactant |  | BYK331 | p.10 lines 1-5 (commercial fluorine- or silicon-based surfactants) |  |  |  |  | 2 |  | unspecified | low | Table 2 column "content" prints no unit or basis; base recipe gives the surfactant in wt%.
WO2004107052A1_emb49 | 6 | solvent |  | DMC | [5 empty] | residual quantity |  | wt_pct_total | low | Single solvent (balance). Abbreviation DMC is never defined.
WO2004107052A1_emb50 | 1 | resin |  | acrylic binder resin of the general formula 1 (where X is methyl, Y1 is methyl, and Y2 is the chemical formula (II) having R1 of methyl) | p.11 lines 16-18; general formula 1 p.3 |  |  |  |  | 10 | wt% | wt_pct_total | high
WO2004107052A1_emb50 | 2 | monomer |  | dipentaerythritol penta/hexa acrylate (DPHA) | p.11 lines 17-18 |  |  |  |  | 10 | wt% | wt_pct_total | high
WO2004107052A1_emb50 | 3 | photoinitiator |  | Irgacure 907 | [5 empty] | 5 | wt% | wt_pct_total | high
WO2004107052A1_emb50 | 4 | adhesion_promoter |  | (3-glycidoxypropyl)trimethoxysilane | [5 empty] | 0.05 | wt% | wt_pct_total | high | Patent calls it a silicon compound containing epoxy group that improves adhesion to ITO
WO2004107052A1_emb50 | 5 | surfactant |  | BYK333 | p.10 lines 1-5 (commercial fluorine- or silicon-based surfactants) |  |  |  |  | 0.01 |  | unspecified | low | Table 2 column "content" prints no unit or basis; base recipe gives the surfactant in wt%.
WO2004107052A1_emb50 | 6 | solvent |  | DMC | [5 empty] | residual quantity |  | wt_pct_total | low | Single solvent (balance). Abbreviation DMC is never defined.
WO2004107052A1_emb51 | 1 | resin |  | acrylic binder resin of the general formula 1 (where X is methyl, Y1 is methyl, and Y2 is the chemical formula (II) having R1 of methyl) | p.11 lines 16-18; general formula 1 p.3 |  |  |  |  | 10 | wt% | wt_pct_total | high
WO2004107052A1_emb51 | 2 | monomer |  | dipentaerythritol penta/hexa acrylate (DPHA) | p.11 lines 17-18 |  |  |  |  | 10 | wt% | wt_pct_total | high
WO2004107052A1_emb51 | 3 | photoinitiator |  | Irgacure 907 | [5 empty] | 5 | wt% | wt_pct_total | high
WO2004107052A1_emb51 | 4 | adhesion_promoter |  | (3-glycidoxypropyl)trimethoxysilane | [5 empty] | 0.05 | wt% | wt_pct_total | high | Patent calls it a silicon compound containing epoxy group that improves adhesion to ITO
WO2004107052A1_emb51 | 5 | surfactant |  | BYK333 | p.10 lines 1-5 (commercial fluorine- or silicon-based surfactants) |  |  |  |  | 2 |  | unspecified | low | Table 2 column "content" prints no unit or basis; base recipe gives the surfactant in wt%.
WO2004107052A1_emb51 | 6 | solvent |  | DMC | [5 empty] | residual quantity |  | wt_pct_total | low | Single solvent (balance). Abbreviation DMC is never defined.
CN120370628A_ex21 | 1 | resin |  | branched acrylic resin A | Examples 1-4 synthesize A1-A4; which one is used is not stated |  |  |  |  | 30 | g | mass_g | medium
CN120370628A_ex21 | 2 | resin |  | branched acrylic resin B | Examples 5-8 synthesize B1-B4; which one is used is not stated |  |  |  |  | 1 | g | mass_g | low | 1 g is below the claimed 10-20 parts; possible machine-translation error. Check the Chinese original.
CN120370628A_ex21 | 3 | pag |  | photoinduced acid generator diphenyl sulfonium salt | [5 empty] | 5 | g | mass_g | high | Anion not stated
CN120370628A_ex21 | 4 | solvent |  | cyclopentanone | [5 empty] | 55 | g | mass_g | high
CN120370628A_ex22 | 1 | resin |  | branched acrylic resin A (type per Table 1) | [8 empty] | low | Table 1 missing
CN120370628A_ex22 | 2 | resin |  | branched acrylic resin B (type per Table 1) | [8 empty] | low | Table 1 missing
CN120370628A_ex22 | 3 | pag |  | photoinduced acid generator diphenyl sulfonium salt | [5 empty] | 5 | g | mass_g | medium | Carried over: "prepared in the same manner as in example 9" except the acrylic resins
CN120370628A_ex22 | 4 | solvent |  | cyclopentanone | [5 empty] | 55 | g | mass_g | medium | Carried over from Example 9
CN120370628A_ex23 | 1 | resin |  | branched acrylic resin A (type per Table 1) | [8 empty] | low | Table 1 missing
CN120370628A_ex23 | 2 | resin |  | branched acrylic resin B (type per Table 1) | [8 empty] | low | Table 1 missing
CN120370628A_ex23 | 3 | pag |  | photoinduced acid generator diphenyl sulfonium salt | [5 empty] | 5 | g | mass_g | medium | Carried over: "prepared in the same manner as in example 9" except the acrylic resins
CN120370628A_ex23 | 4 | solvent |  | cyclopentanone | [5 empty] | 55 | g | mass_g | medium | Carried over from Example 9
CN120370628A_ex24 | 1 | resin |  | branched acrylic resin A (type per Table 1) | [8 empty] | low | Table 1 missing
CN120370628A_ex24 | 2 | resin |  | branched acrylic resin B (type per Table 1) | [8 empty] | low | Table 1 missing
CN120370628A_ex24 | 3 | pag |  | photoinduced acid generator diphenyl sulfonium salt | [5 empty] | 5 | g | mass_g | medium | Carried over: "prepared in the same manner as in example 9" except the acrylic resins
CN120370628A_ex24 | 4 | solvent |  | cyclopentanone | [5 empty] | 55 | g | mass_g | medium | Carried over from Example 9
CN120370628A_ex25 | 1 | resin |  | branched acrylic resin A (type per Table 1) | [8 empty] | low | Table 1 missing
CN120370628A_ex25 | 2 | resin |  | branched acrylic resin B (type per Table 1) | [8 empty] | low | Table 1 missing
CN120370628A_ex25 | 3 | pag |  | photoinduced acid generator diphenyl sulfonium salt | [5 empty] | 5 | g | mass_g | medium | Carried over: "prepared in the same manner as in example 9" except the acrylic resins
CN120370628A_ex25 | 4 | solvent |  | cyclopentanone | [5 empty] | 55 | g | mass_g | medium | Carried over from Example 9
CN120370628A_ex26 | 1 | resin |  | branched acrylic resin A (type per Table 1) | [8 empty] | low | Table 1 missing
CN120370628A_ex26 | 2 | resin |  | branched acrylic resin B (type per Table 1) | [8 empty] | low | Table 1 missing
CN120370628A_ex26 | 3 | pag |  | photoinduced acid generator diphenyl sulfonium salt | [5 empty] | 5 | g | mass_g | medium | Carried over: "prepared in the same manner as in example 9" except the acrylic resins
CN120370628A_ex26 | 4 | solvent |  | cyclopentanone | [5 empty] | 55 | g | mass_g | medium | Carried over from Example 9
CN120370628A_ex27 | 1 | resin |  | branched acrylic resin A (type per Table 1) | [8 empty] | low | Table 1 missing
CN120370628A_ex27 | 2 | resin |  | branched acrylic resin B (type per Table 1) | [8 empty] | low | Table 1 missing
CN120370628A_ex27 | 3 | pag |  | photoinduced acid generator diphenyl sulfonium salt | [5 empty] | 5 | g | mass_g | medium | Carried over: "prepared in the same manner as in example 9" except the acrylic resins
CN120370628A_ex27 | 4 | solvent |  | cyclopentanone | [5 empty] | 55 | g | mass_g | medium | Carried over from Example 9
CN120370628A_ex28 | 1 | resin |  | branched acrylic resin A (type per Table 1) | [8 empty] | low | Table 1 missing
CN120370628A_ex28 | 2 | resin |  | branched acrylic resin B (type per Table 1) | [8 empty] | low | Table 1 missing
CN120370628A_ex28 | 3 | pag |  | photoinduced acid generator diphenyl sulfonium salt | [5 empty] | 5 | g | mass_g | medium | Carried over: "prepared in the same manner as in example 9" except the acrylic resins
CN120370628A_ex28 | 4 | solvent |  | cyclopentanone | [5 empty] | 55 | g | mass_g | medium | Carried over from Example 9
CN120370628A_ex29 | 1 | resin |  | branched acrylic resin A (type per Table 1) | [8 empty] | low | Table 1 missing
CN120370628A_ex29 | 2 | resin |  | branched acrylic resin B (type per Table 1) | [8 empty] | low | Table 1 missing
CN120370628A_ex29 | 3 | pag |  | photoinduced acid generator diphenyl sulfonium salt | [5 empty] | 5 | g | mass_g | medium | Carried over: "prepared in the same manner as in example 9" except the acrylic resins
CN120370628A_ex29 | 4 | solvent |  | cyclopentanone | [5 empty] | 55 | g | mass_g | medium | Carried over from Example 9
CN120370628A_ex30 | 1 | resin |  | branched acrylic resin A (type per Table 1) | [8 empty] | low | Table 1 missing
CN120370628A_ex30 | 2 | resin |  | branched acrylic resin B (type per Table 1) | [8 empty] | low | Table 1 missing
CN120370628A_ex30 | 3 | pag |  | photoinduced acid generator diphenyl sulfonium salt | [5 empty] | 5 | g | mass_g | medium | Carried over: "prepared in the same manner as in example 9" except the acrylic resins
CN120370628A_ex30 | 4 | solvent |  | cyclopentanone | [5 empty] | 55 | g | mass_g | medium | Carried over from Example 9
CN120370628A_ex31 | 1 | resin |  | branched acrylic resin A (type per Table 1) | [8 empty] | low | Table 1 missing
CN120370628A_ex31 | 2 | resin |  | branched acrylic resin B (type per Table 1) | [8 empty] | low | Table 1 missing
CN120370628A_ex31 | 3 | pag |  | photoinduced acid generator diphenyl sulfonium salt | [5 empty] | 5 | g | mass_g | medium | Carried over: "prepared in the same manner as in example 9" except the acrylic resins
CN120370628A_ex31 | 4 | solvent |  | cyclopentanone | [5 empty] | 55 | g | mass_g | medium | Carried over from Example 9
CN120370628A_ex32 | 1 | resin |  | branched acrylic resin A (type per Table 1) | [8 empty] | low | Table 1 missing
CN120370628A_ex32 | 2 | resin |  | branched acrylic resin B (type per Table 1) | [8 empty] | low | Table 1 missing
CN120370628A_ex32 | 3 | pag |  | photoinduced acid generator diphenyl sulfonium salt | [5 empty] | 5 | g | mass_g | medium | Carried over: "prepared in the same manner as in example 9" except the acrylic resins
CN120370628A_ex32 | 4 | solvent |  | cyclopentanone | [5 empty] | 55 | g | mass_g | medium | Carried over from Example 9
CN120370628A_cex9 | 1 | resin |  | polyisoprene | [8 empty] | high | Main resin; amount not stated
CN120370628A_cex10 | 1 | resin |  | single branched acrylic resin A | [8 empty] | medium
CN120370628A_cex10 | 2 | pag |  | photoinduced acid generator diphenyl sulfonium salt | [5 empty] | 5 | g | mass_g | low | Assumed carried over from Example 9 ("same manner")
CN120370628A_cex10 | 3 | solvent |  | cyclopentanone | [5 empty] | 55 | g | mass_g | low | Assumed carried over from Example 9
CN120370628A_cex11 | 1 | resin |  | single branched acrylic resin A | [8 empty] | medium
CN120370628A_cex11 | 2 | pag |  | photoinduced acid generator diphenyl sulfonium salt | [5 empty] | 5 | g | mass_g | low | Assumed carried over from Example 9 ("same manner")
CN120370628A_cex11 | 3 | solvent |  | cyclopentanone | [5 empty] | 55 | g | mass_g | low | Assumed carried over from Example 9
CN120370628A_cex12 | 1 | resin |  | single branched acrylic resin A | [8 empty] | medium
CN120370628A_cex12 | 2 | pag |  | photoinduced acid generator diphenyl sulfonium salt | [5 empty] | 5 | g | mass_g | low | Assumed carried over from Example 9 ("same manner")
CN120370628A_cex12 | 3 | solvent |  | cyclopentanone | [5 empty] | 55 | g | mass_g | low | Assumed carried over from Example 9
CN120370628A_cex13 | 1 | resin |  | single branched acrylic resin A | [8 empty] | medium
CN120370628A_cex13 | 2 | pag |  | photoinduced acid generator diphenyl sulfonium salt | [5 empty] | 5 | g | mass_g | low | Assumed carried over from Example 9 ("same manner")
CN120370628A_cex13 | 3 | solvent |  | cyclopentanone | [5 empty] | 55 | g | mass_g | low | Assumed carried over from Example 9
CN120370628A_cex14 | 1 | resin |  | single branched acrylic resin B | [8 empty] | medium
CN120370628A_cex14 | 2 | pag |  | photoinduced acid generator diphenyl sulfonium salt | [5 empty] | 5 | g | mass_g | low | Assumed carried over from Example 9 ("same manner")
CN120370628A_cex14 | 3 | solvent |  | cyclopentanone | [5 empty] | 55 | g | mass_g | low | Assumed carried over from Example 9
CN120370628A_cex15 | 1 | resin |  | single branched acrylic resin B | [8 empty] | medium
CN120370628A_cex15 | 2 | pag |  | photoinduced acid generator diphenyl sulfonium salt | [5 empty] | 5 | g | mass_g | low | Assumed carried over from Example 9 ("same manner")
CN120370628A_cex15 | 3 | solvent |  | cyclopentanone | [5 empty] | 55 | g | mass_g | low | Assumed carried over from Example 9
CN120370628A_cex16 | 1 | resin |  | single branched acrylic resin B | [8 empty] | medium
CN120370628A_cex16 | 2 | pag |  | photoinduced acid generator diphenyl sulfonium salt | [5 empty] | 5 | g | mass_g | low | Assumed carried over from Example 9 ("same manner")
CN120370628A_cex16 | 3 | solvent |  | cyclopentanone | [5 empty] | 55 | g | mass_g | low | Assumed carried over from Example 9
CN120370628A_cex17 | 1 | resin |  | single branched acrylic resin B | [8 empty] | medium
CN120370628A_cex17 | 2 | pag |  | photoinduced acid generator diphenyl sulfonium salt | [5 empty] | 5 | g | mass_g | low | Assumed carried over from Example 9 ("same manner")
CN120370628A_cex17 | 3 | solvent |  | cyclopentanone | [5 empty] | 55 | g | mass_g | low | Assumed carried over from Example 9
US20020068237A1_ex1 | 1 | resin |  | a butylated melamine resin having a molecular weight of about 8,000 (a 60% solution of xylol/butanol (weight ratio: 50/50)) |  |  |  | 8000 |  | 167 | parts | parts_by_mass | high | Amount is of the 60% resin solution
US20020068237A1_ex1 | 2 | solvent |  | xylol | [5 empty] | 50 | weight ratio | solvent_mass_ratio | high | Solvent of the resin solution
US20020068237A1_ex1 | 3 | solvent |  | butanol | [5 empty] | 50 | weight ratio | solvent_mass_ratio | high | Solvent of the resin solution
US20020068237A1_ex1 | 4 | pag |  | Cyracure UVI-6990 (a tradename of Union Carbide Corporation (U.S.), a photoacid generator) | [5 empty] | 1 | parts | parts_by_mass | high
US20020068237A1_ex1 | 5 | acid_amplifier | photoacid proliferating agent (D) | cis-3-(p-toluenesulfonyloxy)-2-pinanol | [5 empty] | 1 | parts | parts_by_mass | high
US20020068237A1_ex1 | 6 | sensitizer |  | benzopyran condensed ring compound (structure shown in [0152]) | [0152] |  |  |  |  | 1 | parts | parts_by_mass | high | Photosensitizer (C); structure drawn only
US20020068237A1_ex2 | 1 | resin |  | Nikalac MS-25 (a tradename of Sanwa Chemical Co., Ltd., a melamine resin having a nonvolatile content of 70%) | [5 empty] | 100 | parts | parts_by_mass | high
US20020068237A1_ex2 | 2 | pag |  | CI-2855 (a tradename of Nippon Soda Co., Ltd., a photoacid generator) | [5 empty] | 2 | parts | parts_by_mass | high
US20020068237A1_ex2 | 3 | acid_amplifier | photoacid proliferating agent (D) | cis-1-phenyl-2-p-toluenesulfonyloxy-1-cyclohexanol | [5 empty] | 1 | parts | parts_by_mass | high
US20020068237A1_ex2 | 4 | sensitizer |  | benzopyran condensed ring compound (structure shown in [0155]) | [0155] |  |  |  |  | 1 | parts | parts_by_mass | high | Photosensitizer (C); structure drawn only
US20020068237A1_ex2 | 5 | additive |  | titanium dioxide | [5 empty] | 20 | parts | parts_by_mass | high
US20020068237A1_ex3 | 1 | resin |  | Phthalkyd 235-50 (a tradename of Hitachi Chemical Co., Ltd., an alkyd resin having a nonvolatile content of 50% and an oil length of 35) | [5 empty] | 140 | parts | parts_by_mass | high
US20020068237A1_ex3 | 2 | resin |  | a butylated melamine resin having a molecular weight of about 5,000 |  |  |  | 5000 |  | 55 | parts | parts_by_mass | high | Acid-curable melamine component; source calls it a resin
US20020068237A1_ex3 | 3 | pag |  | DAICAT-11 (a tradename of Daicel Chemical Industries, Ltd., a photoacid generator) | [5 empty] | 1 | parts | parts_by_mass | high
US20020068237A1_ex3 | 4 | other | photoacid proliferating agent (D) | 1,4-di-p-toluenesulfonyloxy cyclohexane | [5 empty] | 1 | parts | parts_by_mass | high
US20020068237A1_ex3 | 5 | sensitizer |  | benzopyran condensed ring compound (structure shown in [0158]) | [0158] |  |  |  |  | 1 | parts | parts_by_mass | high | Photosensitizer (C); structure drawn only
US20020068237A1_ex3 | 6 | additive |  | calcium carbonate | [5 empty] | 10 | parts | parts_by_mass | high
US20020068237A1_ex4 | 1 | resin |  | an acrylic resin vanish (nonvolatile content: 60%, a styrene/n-butyl methacrylate/n-butyl acrylate/hydroxybutyl acrylate copolymer having a hydroxyl value of 100 mg KOH/g and a molecular weight of 8,000) |  | styrene / n-butyl methacrylate / n-butyl acrylate / hydroxybutyl acrylate |  | 8000 |  | 117 | parts | parts_by_mass | high
US20020068237A1_ex4 | 2 | resin |  | a melamine resin vanish (nonvolatile content: 55%, molecular weight: 8,000) |  |  |  | 8000 |  | 55 | parts | parts_by_mass | high | Acid-curable melamine component; source calls it a resin
US20020068237A1_ex4 | 3 | pag |  | DAICAT-11 (a tradename of Daicel Chemical Industries, Ltd., a photoacid generator) | [5 empty] | 1.5 | parts | parts_by_mass | high
US20020068237A1_ex4 | 4 | other | photoacid proliferating agent (D) | 1,3-di-p-toluenesulfonyloxy cyclohexane | [5 empty] | 1.5 | parts | parts_by_mass | high
US20020068237A1_ex4 | 5 | sensitizer |  | benzopyran condensed ring compound (structure shown in [0161]) | [0161] |  |  |  |  | 1 | parts | parts_by_mass | high | Photosensitizer (C); structure drawn only
US20020068237A1_ex5 | 1 | resin |  | an acrylic resin vanish (nonvolatile content: 55%, a styrene/methyl methacrylate/n-butyl acrylate/hydroxyethyl acrylate/acrylic acid copolymer having a hydroxyl value of 85 mgKOH/g, an acid value of 40 mg KOH/g and a molecular weight of 10,000) |  | styrene / methyl methacrylate / n-butyl acrylate / hydroxyethyl acrylate / acrylic acid |  | 10000 |  | 127 | parts | parts_by_mass | high
US20020068237A1_ex5 | 2 | resin |  | Nikalac MS-35 (a tradename of Sanwa Chemical Co., Ltd., a melamine resin having a nonvolatile content of 35%) | [5 empty] | 86 | parts | parts_by_mass | high | Acid-curable melamine component; source calls it a resin
US20020068237A1_ex5 | 3 | pag |  | CI-2855 (a tradename of Nippon Soda Co., Ltd., a photoacid generator) | [5 empty] | 0.5 | parts | parts_by_mass | high
US20020068237A1_ex5 | 4 | other | photoacid proliferating agent (D) | 1,4-di-p-toluenesulfonyloxy cyclohexane | [5 empty] | 1 | parts | parts_by_mass | high
US20020068237A1_ex5 | 5 | sensitizer |  | benzopyran condensed ring compound (structure shown in [0164]) | [0164] |  |  |  |  | 1 | parts | parts_by_mass | high | Photosensitizer (C); structure drawn only
US20020068237A1_ex6 | 1 | resin |  | a water-soluble acrylic resin (emulsion type, nonvolatile content: 50%, hydroxyl value: 60 mg KOH/g, acid value: 45 mg KOH/g, molecular weight: 20,000) |  |  |  | 20000 |  | 150 | parts | parts_by_mass | high
US20020068237A1_ex6 | 2 | resin |  | Cymel 303 (a tradename of Mitsui Cytec, Ltd., a water-soluble melamine resin) | [5 empty] | 25 | parts | parts_by_mass | high | Acid-curable melamine component; source calls it a resin
US20020068237A1_ex6 | 3 | pag |  | CI-2758 (a tradename, Nippon Soda Co., Ltd., a photoacid generator) | [5 empty] | 1 | parts | parts_by_mass | high
US20020068237A1_ex6 | 4 | other | photoacid proliferating agent (D) | 1,4-di-p-toluenesulfonyloxy cyclohexane | [5 empty] | 0.5 | parts | parts_by_mass | high
US20020068237A1_ex6 | 5 | sensitizer |  | benzopyran condensed ring compound (structure shown in [0167]) | [0167] |  |  |  |  | 1 | parts | parts_by_mass | high | Photosensitizer (C); structure drawn only
KR20240036456A_ex1 | 1 | resin |  | novolak type phenol resin (A-1) | Synthesis Example 1 | m-cresol (a1) / benzaldehyde (a2) / salicylaldehyde (a3) novolak | 1/0.61/0.4 (a1/a2/a3, molar) | 3100 |  | 10 | g | mass_g | high | Mw by GPC; synthesis reaction solvent ethanol
KR20240036456A_ex1 | 2 | monomer |  | radically polymerizable compound (B) (Nippon Kayaku Co., Ltd.; dipentaerythritol hexaacrylate) | [5 empty] | 6 | g | mass_g | high
KR20240036456A_ex1 | 3 | photoinitiator |  | Irgacure369 | [5 empty] | 1.2 | g | mass_g | high | Photopolymerization initiator (C), powder; manufacturer name cut off in source copy
KR20240036456A_ex1 | 4 | solvent |  | propylene glycol monomethyl ether acetate | [5 empty] | 25.8 | g | mass_g | high
KR20240036456A_ex2 | 1 | resin |  | novolak type phenol resin (A-2) | Synthesis Example 2 | m-cresol (a1) / benzaldehyde (a2) / salicylaldehyde (a3) novolak | 1/0.49/0.49 (a1/a2/a3, molar) | 2370 |  | 10 | g | mass_g | high | Mw by GPC; synthesis reaction solvent ethanol
KR20240036456A_ex2 | 2 | monomer |  | radically polymerizable compound (B) (Nippon Kayaku Co., Ltd.; dipentaerythritol hexaacrylate) | [5 empty] | 6 | g | mass_g | high
KR20240036456A_ex2 | 3 | photoinitiator |  | Irgacure369 | [5 empty] | 1.2 | g | mass_g | high | Photopolymerization initiator (C), powder; manufacturer name cut off in source copy
KR20240036456A_ex2 | 4 | solvent |  | propylene glycol monomethyl ether acetate | [5 empty] | 25.8 | g | mass_g | high
KR20240036456A_ex3 | 1 | resin |  | novolak type phenol resin (A-3) | Synthesis Example 3 | m-cresol (a1) / benzaldehyde (a2) / salicylaldehyde (a3) novolak | 1/0.73/0.31 (a1/a2/a3, molar) | 2700 |  | 10 | g | mass_g | high | Mw by GPC; synthesis reaction solvent ethanol
KR20240036456A_ex3 | 2 | monomer |  | radically polymerizable compound (B) (Nippon Kayaku Co., Ltd.; dipentaerythritol hexaacrylate) | [5 empty] | 6 | g | mass_g | high
KR20240036456A_ex3 | 3 | photoinitiator |  | Irgacure369 | [5 empty] | 1.2 | g | mass_g | high | Photopolymerization initiator (C), powder; manufacturer name cut off in source copy
KR20240036456A_ex3 | 4 | solvent |  | propylene glycol monomethyl ether acetate | [5 empty] | 25.8 | g | mass_g | high
KR20240036456A_ex4 | 1 | resin |  | novolak type phenol resin (A-4) | Synthesis Example 4 | m-cresol (a1) / benzaldehyde (a2) / salicylaldehyde (a3) novolak | 1/0.41/0.62 (a1/a2/a3, molar) | 2900 |  | 10 | g | mass_g | high | Mw by GPC; synthesis reaction solvent ethanol
KR20240036456A_ex4 | 2 | monomer |  | radically polymerizable compound (B) (Nippon Kayaku Co., Ltd.; dipentaerythritol hexaacrylate) | [5 empty] | 6 | g | mass_g | high
KR20240036456A_ex4 | 3 | photoinitiator |  | Irgacure369 | [5 empty] | 1.2 | g | mass_g | high | Photopolymerization initiator (C), powder; manufacturer name cut off in source copy
KR20240036456A_ex4 | 4 | solvent |  | propylene glycol monomethyl ether acetate | [5 empty] | 25.8 | g | mass_g | high
KR20240036456A_ex5 | 1 | resin |  | novolak type phenol resin (A-5) | Synthesis Example 5 | m-cresol (a1) / benzaldehyde (a2) / salicylaldehyde (a3) novolak | 1/0.64/0.4 (a1/a2/a3, molar) | 3200 |  | 10 | g | mass_g | high | Mw by GPC; synthesis reaction solvent ethanol/1-propanol/2-propanol
KR20240036456A_ex5 | 2 | monomer |  | radically polymerizable compound (B) (Nippon Kayaku Co., Ltd.; dipentaerythritol hexaacrylate) | [5 empty] | 6 | g | mass_g | high
KR20240036456A_ex5 | 3 | photoinitiator |  | Irgacure369 | [5 empty] | 1.2 | g | mass_g | high | Photopolymerization initiator (C), powder; manufacturer name cut off in source copy
KR20240036456A_ex5 | 4 | solvent |  | propylene glycol monomethyl ether acetate | [5 empty] | 25.8 | g | mass_g | high
KR20240036456A_cex1 | 1 | resin |  | phenol novolak resin (A-6) | Comparative Synthesis Example 1 | m-cresol / p-cresol / formaldehyde novolak |  |  |  | 10 | g | mass_g | medium | Mw cut off in source copy; synthesis solvent MIBK
KR20240036456A_cex1 | 2 | monomer |  | radically polymerizable compound (B) (Nippon Kayaku Co., Ltd.; dipentaerythritol hexaacrylate) | [5 empty] | 6 | g | mass_g | high
KR20240036456A_cex1 | 3 | photoinitiator |  | Irgacure369 | [5 empty] | 1.2 | g | mass_g | high | Photopolymerization initiator (C), powder; manufacturer name cut off in source copy
KR20240036456A_cex1 | 4 | solvent |  | propylene glycol monomethyl ether acetate | [5 empty] | 25.8 | g | mass_g | high
KR20240036456A_cex2 | 1 | resin |  | resin (A-7) | Comparative Example 2 (structure formula; image not legible in source copy) |  |  |  |  | 10 | g | mass_g | low | Used instead of phenol novolak resin; unit contents (% by mass) given in the formula image only
KR20240036456A_cex2 | 2 | monomer |  | radically polymerizable compound (B) (Nippon Kayaku Co., Ltd.; dipentaerythritol hexaacrylate) | [5 empty] | 6 | g | mass_g | high
KR20240036456A_cex2 | 3 | photoinitiator |  | Irgacure369 | [5 empty] | 1.2 | g | mass_g | high | Photopolymerization initiator (C), powder; manufacturer name cut off in source copy
KR20240036456A_cex2 | 4 | solvent |  | propylene glycol monomethyl ether acetate | [5 empty] | 25.8 | g | mass_g | high
KR20240036456A_cex3 | 1 | monomer |  | radically polymerizable compound (B) (Nippon Kayaku Co., Ltd.; dipentaerythritol hexaacrylate) | [5 empty] | 6 | g | mass_g | high
KR20240036456A_cex3 | 2 | photoinitiator |  | Irgacure369 | [5 empty] | 1.2 | g | mass_g | high | Photopolymerization initiator (C), powder; manufacturer name cut off in source copy
KR20240036456A_cex3 | 3 | solvent |  | propylene glycol monomethyl ether acetate | [5 empty] | 25.8 | g | mass_g | high
US20080241753A1_ex1_50nm | 1 | resin |  | Resin 1 | [0152]: Example 1 uses silsesquioxane resin (X1) of Synthesis Example 1; Table 1 labels it "Resin 1" | p-hydroxybenzylsilsesquioxane / phenylsilsesquioxane | 70/30 mol% | 10000 | 1.5 | 100 | parts by weight | parts_per_100_resin | medium | PDI "about 1.5"
US20080241753A1_ex1_50nm | 2 | pag |  | PAG1 | [0170]: triphenylsulfonium trifluoromethanesulfonate |  |  |  |  | 10 | parts by weight | parts_per_100_resin | high
US20080241753A1_ex1_50nm | 3 | crosslinker |  | Chemical Formula (1) | [0156] and [0170]: compound (1) of Chemical Formula 7 |  |  |  |  | 10 | parts by weight | parts_per_100_resin | high
US20080241753A1_ex1_50nm | 4 | solvent |  | PM | [0170]: propylene glycol monomethyl ether acetate | [7 empty] | high
US20080241753A1_ex1_50nm | 5 | quencher |  | Trioctylamine | [5 empty] | 0.8 | parts by weight | parts_per_100_resin | high | (D) nitrogen-containing organic compound
US20080241753A1_ex1_50nm | 6 | additive |  | Salicylic acid | [5 empty] | 0.32 | parts by weight | parts_per_100_resin | high | (E) organic carboxylic acid
US20080241753A1_ex1_100nm | 1 | resin |  | Resin 1 | [0152]: Example 1 uses silsesquioxane resin (X1) of Synthesis Example 1; Table 1 labels it "Resin 1" | p-hydroxybenzylsilsesquioxane / phenylsilsesquioxane | 70/30 mol% | 10000 | 1.5 | 100 | parts by weight | parts_per_100_resin | medium | PDI "about 1.5"
US20080241753A1_ex1_100nm | 2 | pag |  | PAG1 | [0170]: triphenylsulfonium trifluoromethanesulfonate |  |  |  |  | 10 | parts by weight | parts_per_100_resin | high
US20080241753A1_ex1_100nm | 3 | crosslinker |  | Chemical Formula (1) | [0156] and [0170]: compound (1) of Chemical Formula 7 |  |  |  |  | 10 | parts by weight | parts_per_100_resin | high
US20080241753A1_ex1_100nm | 4 | solvent |  | PM | [0170]: propylene glycol monomethyl ether acetate | [7 empty] | high
US20080241753A1_ex1_100nm | 5 | quencher |  | Trioctylamine | [5 empty] | 0.8 | parts by weight | parts_per_100_resin | high | (D) nitrogen-containing organic compound
US20080241753A1_ex1_100nm | 6 | additive |  | Salicylic acid | [5 empty] | 0.32 | parts by weight | parts_per_100_resin | high | (E) organic carboxylic acid
US20080241753A1_ex2_100nm | 1 | resin |  | Resin 1 | [0152]: Example 1 uses silsesquioxane resin (X1) of Synthesis Example 1; Table 1 labels it "Resin 1" | p-hydroxybenzylsilsesquioxane / phenylsilsesquioxane | 70/30 mol% | 10000 | 1.5 | 100 | parts by weight | parts_per_100_resin | medium | PDI "about 1.5"
US20080241753A1_ex2_100nm | 2 | pag |  | PAG1 | [0170]: triphenylsulfonium trifluoromethanesulfonate |  |  |  |  | 10 | parts by weight | parts_per_100_resin | high
US20080241753A1_ex2_100nm | 3 | crosslinker |  | Chemical Formula (1) | [0156] and [0170]: compound (1) of Chemical Formula 7 |  |  |  |  | 10 | parts by weight | parts_per_100_resin | high
US20080241753A1_ex2_100nm | 4 | solvent |  | PM | [0170]: propylene glycol monomethyl ether acetate | [7 empty] | high
US20080241753A1_ex2_100nm | 5 | quencher |  | Trioctylamine | [5 empty] | 0.8 | parts by weight | parts_per_100_resin | high | (D) nitrogen-containing organic compound
US20080241753A1_ex2_100nm | 6 | additive |  | Salicylic acid | [5 empty] | 0.32 | parts by weight | parts_per_100_resin | high | (E) organic carboxylic acid
US20080241753A1_ex2_200nm | 1 | resin |  | Resin 1 | [0152]: Example 1 uses silsesquioxane resin (X1) of Synthesis Example 1; Table 1 labels it "Resin 1" | p-hydroxybenzylsilsesquioxane / phenylsilsesquioxane | 70/30 mol% | 10000 | 1.5 | 100 | parts by weight | parts_per_100_resin | medium | PDI "about 1.5"
US20080241753A1_ex2_200nm | 2 | pag |  | PAG1 | [0170]: triphenylsulfonium trifluoromethanesulfonate |  |  |  |  | 10 | parts by weight | parts_per_100_resin | high
US20080241753A1_ex2_200nm | 3 | crosslinker |  | Chemical Formula (1) | [0156] and [0170]: compound (1) of Chemical Formula 7 |  |  |  |  | 10 | parts by weight | parts_per_100_resin | high
US20080241753A1_ex2_200nm | 4 | solvent |  | PM | [0170]: propylene glycol monomethyl ether acetate | [7 empty] | high
US20080241753A1_ex2_200nm | 5 | quencher |  | Trioctylamine | [5 empty] | 0.8 | parts by weight | parts_per_100_resin | high | (D) nitrogen-containing organic compound
US20080241753A1_ex2_200nm | 6 | additive |  | Salicylic acid | [5 empty] | 0.32 | parts by weight | parts_per_100_resin | high | (E) organic carboxylic acid
US20080241753A1_ex3_100nm | 1 | resin |  | Resin 1 | [0152]: Example 1 uses silsesquioxane resin (X1) of Synthesis Example 1; Table 1 labels it "Resin 1" | p-hydroxybenzylsilsesquioxane / phenylsilsesquioxane | 70/30 mol% | 10000 | 1.5 | 100 | parts by weight | parts_per_100_resin | medium | PDI "about 1.5"
US20080241753A1_ex3_100nm | 2 | pag |  | PAG1 | [0170]: triphenylsulfonium trifluoromethanesulfonate |  |  |  |  | 10 | parts by weight | parts_per_100_resin | high
US20080241753A1_ex3_100nm | 3 | crosslinker |  | Chemical Formula (2) | [0156] and [0170]: compound (2) of Chemical Formula 7 |  |  |  |  | 7.3 | parts by weight | parts_per_100_resin | high
US20080241753A1_ex3_100nm | 4 | solvent |  | PM | [0170]: propylene glycol monomethyl ether acetate |  |  |  |  | 3 | PM/PE = 3/7 | unspecified | medium | Ratio basis (mass or volume) not stated
US20080241753A1_ex3_100nm | 5 | solvent |  | PE | [0170]: propylene glycol monomethyl ether |  |  |  |  | 7 | PM/PE = 3/7 | unspecified | medium | Ratio basis (mass or volume) not stated
US20080241753A1_ex3_100nm | 6 | quencher |  | Trioctylamine | [5 empty] | 0.8 | parts by weight | parts_per_100_resin | high | (D) nitrogen-containing organic compound
US20080241753A1_ex3_100nm | 7 | additive |  | Salicylic acid | [5 empty] | 0.32 | parts by weight | parts_per_100_resin | high | (E) organic carboxylic acid
US20080241753A1_ex3_200nm | 1 | resin |  | Resin 1 | [0152]: Example 1 uses silsesquioxane resin (X1) of Synthesis Example 1; Table 1 labels it "Resin 1" | p-hydroxybenzylsilsesquioxane / phenylsilsesquioxane | 70/30 mol% | 10000 | 1.5 | 100 | parts by weight | parts_per_100_resin | medium | PDI "about 1.5"
US20080241753A1_ex3_200nm | 2 | pag |  | PAG1 | [0170]: triphenylsulfonium trifluoromethanesulfonate |  |  |  |  | 10 | parts by weight | parts_per_100_resin | high
US20080241753A1_ex3_200nm | 3 | crosslinker |  | Chemical Formula (2) | [0156] and [0170]: compound (2) of Chemical Formula 7 |  |  |  |  | 7.3 | parts by weight | parts_per_100_resin | high
US20080241753A1_ex3_200nm | 4 | solvent |  | PM | [0170]: propylene glycol monomethyl ether acetate |  |  |  |  | 3 | PM/PE = 3/7 | unspecified | medium | Ratio basis (mass or volume) not stated
US20080241753A1_ex3_200nm | 5 | solvent |  | PE | [0170]: propylene glycol monomethyl ether |  |  |  |  | 7 | PM/PE = 3/7 | unspecified | medium | Ratio basis (mass or volume) not stated
US20080241753A1_ex3_200nm | 6 | quencher |  | Trioctylamine | [5 empty] | 0.8 | parts by weight | parts_per_100_resin | high | (D) nitrogen-containing organic compound
US20080241753A1_ex3_200nm | 7 | additive |  | Salicylic acid | [5 empty] | 0.32 | parts by weight | parts_per_100_resin | high | (E) organic carboxylic acid
US20080241753A1_ex4_50nm | 1 | resin |  | Resin 1 | [0152]: Example 1 uses silsesquioxane resin (X1) of Synthesis Example 1; Table 1 labels it "Resin 1" | p-hydroxybenzylsilsesquioxane / phenylsilsesquioxane | 70/30 mol% | 10000 | 1.5 | 100 | parts by weight | parts_per_100_resin | medium | PDI "about 1.5"
US20080241753A1_ex4_50nm | 2 | pag |  | PAG1 | [0170]: triphenylsulfonium trifluoromethanesulfonate |  |  |  |  | 10 | parts by weight | parts_per_100_resin | high
US20080241753A1_ex4_50nm | 3 | crosslinker |  | Chemical Formula (2) | [0156] and [0170]: compound (2) of Chemical Formula 7 |  |  |  |  | 7.3 | parts by weight | parts_per_100_resin | high
US20080241753A1_ex4_50nm | 4 | solvent |  | PM | [0170]: propylene glycol monomethyl ether acetate |  |  |  |  | 3 | PM/PE = 3/7 | unspecified | medium | Ratio basis (mass or volume) not stated
US20080241753A1_ex4_50nm | 5 | solvent |  | PE | [0170]: propylene glycol monomethyl ether |  |  |  |  | 7 | PM/PE = 3/7 | unspecified | medium | Ratio basis (mass or volume) not stated
US20080241753A1_ex4_50nm | 6 | quencher |  | Trioctylamine | [5 empty] | 0.8 | parts by weight | parts_per_100_resin | high | (D) nitrogen-containing organic compound
US20080241753A1_ex4_50nm | 7 | additive |  | Salicylic acid | [5 empty] | 0.32 | parts by weight | parts_per_100_resin | high | (E) organic carboxylic acid
US20080241753A1_ex4_100nm | 1 | resin |  | Resin 1 | [0152]: Example 1 uses silsesquioxane resin (X1) of Synthesis Example 1; Table 1 labels it "Resin 1" | p-hydroxybenzylsilsesquioxane / phenylsilsesquioxane | 70/30 mol% | 10000 | 1.5 | 100 | parts by weight | parts_per_100_resin | medium | PDI "about 1.5"
US20080241753A1_ex4_100nm | 2 | pag |  | PAG1 | [0170]: triphenylsulfonium trifluoromethanesulfonate |  |  |  |  | 10 | parts by weight | parts_per_100_resin | high
US20080241753A1_ex4_100nm | 3 | crosslinker |  | Chemical Formula (2) | [0156] and [0170]: compound (2) of Chemical Formula 7 |  |  |  |  | 7.3 | parts by weight | parts_per_100_resin | high
US20080241753A1_ex4_100nm | 4 | solvent |  | PM | [0170]: propylene glycol monomethyl ether acetate |  |  |  |  | 3 | PM/PE = 3/7 | unspecified | medium | Ratio basis (mass or volume) not stated
US20080241753A1_ex4_100nm | 5 | solvent |  | PE | [0170]: propylene glycol monomethyl ether |  |  |  |  | 7 | PM/PE = 3/7 | unspecified | medium | Ratio basis (mass or volume) not stated
US20080241753A1_ex4_100nm | 6 | quencher |  | Trioctylamine | [5 empty] | 0.8 | parts by weight | parts_per_100_resin | high | (D) nitrogen-containing organic compound
US20080241753A1_ex4_100nm | 7 | additive |  | Salicylic acid | [5 empty] | 0.32 | parts by weight | parts_per_100_resin | high | (E) organic carboxylic acid
US20080241753A1_ex5_100nm | 1 | resin |  | Resin 1 | [0152]: Example 1 uses silsesquioxane resin (X1) of Synthesis Example 1; Table 1 labels it "Resin 1" | p-hydroxybenzylsilsesquioxane / phenylsilsesquioxane | 70/30 mol% | 10000 | 1.5 | 100 | parts by weight | parts_per_100_resin | medium | PDI "about 1.5"
US20080241753A1_ex5_100nm | 2 | pag |  | PAG1 | [0170]: triphenylsulfonium trifluoromethanesulfonate |  |  |  |  | 10 | parts by weight | parts_per_100_resin | high
US20080241753A1_ex5_100nm | 3 | crosslinker |  | Chemical Formula (3) | [0156] and [0170]: compound (3) of Chemical Formula 7 |  |  |  |  | 10 | parts by weight | parts_per_100_resin | high
US20080241753A1_ex5_100nm | 4 | solvent |  | PM | [0170]: propylene glycol monomethyl ether acetate | [7 empty] | high
US20080241753A1_ex5_100nm | 5 | quencher |  | Trioctylamine | [5 empty] | 0.8 | parts by weight | parts_per_100_resin | high | (D) nitrogen-containing organic compound
US20080241753A1_ex5_100nm | 6 | additive |  | Salicylic acid | [5 empty] | 0.32 | parts by weight | parts_per_100_resin | high | (E) organic carboxylic acid
US20080241753A1_ex5_200nm | 1 | resin |  | Resin 1 | [0152]: Example 1 uses silsesquioxane resin (X1) of Synthesis Example 1; Table 1 labels it "Resin 1" | p-hydroxybenzylsilsesquioxane / phenylsilsesquioxane | 70/30 mol% | 10000 | 1.5 | 100 | parts by weight | parts_per_100_resin | medium | PDI "about 1.5"
US20080241753A1_ex5_200nm | 2 | pag |  | PAG1 | [0170]: triphenylsulfonium trifluoromethanesulfonate |  |  |  |  | 10 | parts by weight | parts_per_100_resin | high
US20080241753A1_ex5_200nm | 3 | crosslinker |  | Chemical Formula (3) | [0156] and [0170]: compound (3) of Chemical Formula 7 |  |  |  |  | 10 | parts by weight | parts_per_100_resin | high
US20080241753A1_ex5_200nm | 4 | solvent |  | PM | [0170]: propylene glycol monomethyl ether acetate | [7 empty] | high
US20080241753A1_ex5_200nm | 5 | quencher |  | Trioctylamine | [5 empty] | 0.8 | parts by weight | parts_per_100_resin | high | (D) nitrogen-containing organic compound
US20080241753A1_ex5_200nm | 6 | additive |  | Salicylic acid | [5 empty] | 0.32 | parts by weight | parts_per_100_resin | high | (E) organic carboxylic acid
US20080241753A1_ex6_50nm | 1 | resin |  | Resin 1 | [0152]: Example 1 uses silsesquioxane resin (X1) of Synthesis Example 1; Table 1 labels it "Resin 1" | p-hydroxybenzylsilsesquioxane / phenylsilsesquioxane | 70/30 mol% | 10000 | 1.5 | 100 | parts by weight | parts_per_100_resin | medium | PDI "about 1.5"
US20080241753A1_ex6_50nm | 2 | pag |  | PAG1 | [0170]: triphenylsulfonium trifluoromethanesulfonate |  |  |  |  | 10 | parts by weight | parts_per_100_resin | high
US20080241753A1_ex6_50nm | 3 | crosslinker |  | Chemical Formula (3) | [0156] and [0170]: compound (3) of Chemical Formula 7 |  |  |  |  | 10 | parts by weight | parts_per_100_resin | high
US20080241753A1_ex6_50nm | 4 | solvent |  | PM | [0170]: propylene glycol monomethyl ether acetate | [7 empty] | high
US20080241753A1_ex6_50nm | 5 | quencher |  | Trioctylamine | [5 empty] | 0.8 | parts by weight | parts_per_100_resin | high | (D) nitrogen-containing organic compound
US20080241753A1_ex6_50nm | 6 | additive |  | Salicylic acid | [5 empty] | 0.32 | parts by weight | parts_per_100_resin | high | (E) organic carboxylic acid
US20080241753A1_ex6_100nm | 1 | resin |  | Resin 1 | [0152]: Example 1 uses silsesquioxane resin (X1) of Synthesis Example 1; Table 1 labels it "Resin 1" | p-hydroxybenzylsilsesquioxane / phenylsilsesquioxane | 70/30 mol% | 10000 | 1.5 | 100 | parts by weight | parts_per_100_resin | medium | PDI "about 1.5"
US20080241753A1_ex6_100nm | 2 | pag |  | PAG1 | [0170]: triphenylsulfonium trifluoromethanesulfonate |  |  |  |  | 10 | parts by weight | parts_per_100_resin | high
US20080241753A1_ex6_100nm | 3 | crosslinker |  | Chemical Formula (3) | [0156] and [0170]: compound (3) of Chemical Formula 7 |  |  |  |  | 10 | parts by weight | parts_per_100_resin | high
US20080241753A1_ex6_100nm | 4 | solvent |  | PM | [0170]: propylene glycol monomethyl ether acetate | [7 empty] | high
US20080241753A1_ex6_100nm | 5 | quencher |  | Trioctylamine | [5 empty] | 0.8 | parts by weight | parts_per_100_resin | high | (D) nitrogen-containing organic compound
US20080241753A1_ex6_100nm | 6 | additive |  | Salicylic acid | [5 empty] | 0.32 | parts by weight | parts_per_100_resin | high | (E) organic carboxylic acid
US20080241753A1_ex7_100nm | 1 | resin |  | Resin 1 | [0152]: Example 1 uses silsesquioxane resin (X1) of Synthesis Example 1; Table 1 labels it "Resin 1" | p-hydroxybenzylsilsesquioxane / phenylsilsesquioxane | 70/30 mol% | 10000 | 1.5 | 100 | parts by weight | parts_per_100_resin | medium | PDI "about 1.5"
US20080241753A1_ex7_100nm | 2 | pag |  | PAG2 | [0170]: triphenylsulfonium nonafluorobutanesulfonate |  |  |  |  | 10 | parts by weight | parts_per_100_resin | high
US20080241753A1_ex7_100nm | 3 | crosslinker |  | Chemical Formula (1) | [0156] and [0170]: compound (1) of Chemical Formula 7 |  |  |  |  | 10 | parts by weight | parts_per_100_resin | high
US20080241753A1_ex7_100nm | 4 | solvent |  | PM | [0170]: propylene glycol monomethyl ether acetate | [7 empty] | high
US20080241753A1_ex7_100nm | 5 | quencher |  | Trioctylamine | [5 empty] | 0.8 | parts by weight | parts_per_100_resin | high | (D) nitrogen-containing organic compound
US20080241753A1_ex7_100nm | 6 | additive |  | Salicylic acid | [5 empty] | 0.32 | parts by weight | parts_per_100_resin | high | (E) organic carboxylic acid
US20080241753A1_ex7_200nm | 1 | resin |  | Resin 1 | [0152]: Example 1 uses silsesquioxane resin (X1) of Synthesis Example 1; Table 1 labels it "Resin 1" | p-hydroxybenzylsilsesquioxane / phenylsilsesquioxane | 70/30 mol% | 10000 | 1.5 | 100 | parts by weight | parts_per_100_resin | medium | PDI "about 1.5"
US20080241753A1_ex7_200nm | 2 | pag |  | PAG2 | [0170]: triphenylsulfonium nonafluorobutanesulfonate |  |  |  |  | 10 | parts by weight | parts_per_100_resin | high
US20080241753A1_ex7_200nm | 3 | crosslinker |  | Chemical Formula (1) | [0156] and [0170]: compound (1) of Chemical Formula 7 |  |  |  |  | 10 | parts by weight | parts_per_100_resin | high
US20080241753A1_ex7_200nm | 4 | solvent |  | PM | [0170]: propylene glycol monomethyl ether acetate | [7 empty] | high
US20080241753A1_ex7_200nm | 5 | quencher |  | Trioctylamine | [5 empty] | 0.8 | parts by weight | parts_per_100_resin | high | (D) nitrogen-containing organic compound
US20080241753A1_ex7_200nm | 6 | additive |  | Salicylic acid | [5 empty] | 0.32 | parts by weight | parts_per_100_resin | high | (E) organic carboxylic acid
US20080241753A1_ex8_50nm | 1 | resin |  | Resin 1 | [0152]: Example 1 uses silsesquioxane resin (X1) of Synthesis Example 1; Table 1 labels it "Resin 1" | p-hydroxybenzylsilsesquioxane / phenylsilsesquioxane | 70/30 mol% | 10000 | 1.5 | 100 | parts by weight | parts_per_100_resin | medium | PDI "about 1.5"
US20080241753A1_ex8_50nm | 2 | pag |  | PAG2 | [0170]: triphenylsulfonium nonafluorobutanesulfonate |  |  |  |  | 10 | parts by weight | parts_per_100_resin | high
US20080241753A1_ex8_50nm | 3 | crosslinker |  | Chemical Formula (1) | [0156] and [0170]: compound (1) of Chemical Formula 7 |  |  |  |  | 10 | parts by weight | parts_per_100_resin | high
US20080241753A1_ex8_50nm | 4 | solvent |  | PM | [0170]: propylene glycol monomethyl ether acetate | [7 empty] | high
US20080241753A1_ex8_50nm | 5 | quencher |  | Trioctylamine | [5 empty] | 0.8 | parts by weight | parts_per_100_resin | high | (D) nitrogen-containing organic compound
US20080241753A1_ex8_50nm | 6 | additive |  | Salicylic acid | [5 empty] | 0.32 | parts by weight | parts_per_100_resin | high | (E) organic carboxylic acid
US20080241753A1_ex8_100nm | 1 | resin |  | Resin 1 | [0152]: Example 1 uses silsesquioxane resin (X1) of Synthesis Example 1; Table 1 labels it "Resin 1" | p-hydroxybenzylsilsesquioxane / phenylsilsesquioxane | 70/30 mol% | 10000 | 1.5 | 100 | parts by weight | parts_per_100_resin | medium | PDI "about 1.5"
US20080241753A1_ex8_100nm | 2 | pag |  | PAG2 | [0170]: triphenylsulfonium nonafluorobutanesulfonate |  |  |  |  | 10 | parts by weight | parts_per_100_resin | high
US20080241753A1_ex8_100nm | 3 | crosslinker |  | Chemical Formula (1) | [0156] and [0170]: compound (1) of Chemical Formula 7 |  |  |  |  | 10 | parts by weight | parts_per_100_resin | high
US20080241753A1_ex8_100nm | 4 | solvent |  | PM | [0170]: propylene glycol monomethyl ether acetate | [7 empty] | high
US20080241753A1_ex8_100nm | 5 | quencher |  | Trioctylamine | [5 empty] | 0.8 | parts by weight | parts_per_100_resin | high | (D) nitrogen-containing organic compound
US20080241753A1_ex8_100nm | 6 | additive |  | Salicylic acid | [5 empty] | 0.32 | parts by weight | parts_per_100_resin | high | (E) organic carboxylic acid
US20080241753A1_ex9_100nm | 1 | resin |  | Resin 1 | [0152]: Example 1 uses silsesquioxane resin (X1) of Synthesis Example 1; Table 1 labels it "Resin 1" | p-hydroxybenzylsilsesquioxane / phenylsilsesquioxane | 70/30 mol% | 10000 | 1.5 | 100 | parts by weight | parts_per_100_resin | medium | PDI "about 1.5"
US20080241753A1_ex9_100nm | 2 | pag |  | PAG2 | [0170]: triphenylsulfonium nonafluorobutanesulfonate |  |  |  |  | 10 | parts by weight | parts_per_100_resin | high
US20080241753A1_ex9_100nm | 3 | crosslinker |  | Chemical Formula (2) | [0156] and [0170]: compound (2) of Chemical Formula 7 |  |  |  |  | 7.3 | parts by weight | parts_per_100_resin | high
US20080241753A1_ex9_100nm | 4 | solvent |  | PM | [0170]: propylene glycol monomethyl ether acetate |  |  |  |  | 3 | PM/PE = 3/7 | unspecified | medium | Ratio basis (mass or volume) not stated
US20080241753A1_ex9_100nm | 5 | solvent |  | PE | [0170]: propylene glycol monomethyl ether |  |  |  |  | 7 | PM/PE = 3/7 | unspecified | medium | Ratio basis (mass or volume) not stated
US20080241753A1_ex9_100nm | 6 | quencher |  | Trioctylamine | [5 empty] | 0.8 | parts by weight | parts_per_100_resin | high | (D) nitrogen-containing organic compound
US20080241753A1_ex9_100nm | 7 | additive |  | Salicylic acid | [5 empty] | 0.32 | parts by weight | parts_per_100_resin | high | (E) organic carboxylic acid
US20080241753A1_ex9_200nm | 1 | resin |  | Resin 1 | [0152]: Example 1 uses silsesquioxane resin (X1) of Synthesis Example 1; Table 1 labels it "Resin 1" | p-hydroxybenzylsilsesquioxane / phenylsilsesquioxane | 70/30 mol% | 10000 | 1.5 | 100 | parts by weight | parts_per_100_resin | medium | PDI "about 1.5"
US20080241753A1_ex9_200nm | 2 | pag |  | PAG2 | [0170]: triphenylsulfonium nonafluorobutanesulfonate |  |  |  |  | 10 | parts by weight | parts_per_100_resin | high
US20080241753A1_ex9_200nm | 3 | crosslinker |  | Chemical Formula (2) | [0156] and [0170]: compound (2) of Chemical Formula 7 |  |  |  |  | 7.3 | parts by weight | parts_per_100_resin | high
US20080241753A1_ex9_200nm | 4 | solvent |  | PM | [0170]: propylene glycol monomethyl ether acetate |  |  |  |  | 3 | PM/PE = 3/7 | unspecified | medium | Ratio basis (mass or volume) not stated
US20080241753A1_ex9_200nm | 5 | solvent |  | PE | [0170]: propylene glycol monomethyl ether |  |  |  |  | 7 | PM/PE = 3/7 | unspecified | medium | Ratio basis (mass or volume) not stated
US20080241753A1_ex9_200nm | 6 | quencher |  | Trioctylamine | [5 empty] | 0.8 | parts by weight | parts_per_100_resin | high | (D) nitrogen-containing organic compound
US20080241753A1_ex9_200nm | 7 | additive |  | Salicylic acid | [5 empty] | 0.32 | parts by weight | parts_per_100_resin | high | (E) organic carboxylic acid
US20080241753A1_ex10_50nm | 1 | resin |  | Resin 1 | [0152]: Example 1 uses silsesquioxane resin (X1) of Synthesis Example 1; Table 1 labels it "Resin 1" | p-hydroxybenzylsilsesquioxane / phenylsilsesquioxane | 70/30 mol% | 10000 | 1.5 | 100 | parts by weight | parts_per_100_resin | medium | PDI "about 1.5"
US20080241753A1_ex10_50nm | 2 | pag |  | PAG2 | [0170]: triphenylsulfonium nonafluorobutanesulfonate |  |  |  |  | 10 | parts by weight | parts_per_100_resin | high
US20080241753A1_ex10_50nm | 3 | crosslinker |  | Chemical Formula (2) | [0156] and [0170]: compound (2) of Chemical Formula 7 |  |  |  |  | 7.3 | parts by weight | parts_per_100_resin | high
US20080241753A1_ex10_50nm | 4 | solvent |  | PM | [0170]: propylene glycol monomethyl ether acetate |  |  |  |  | 3 | PM/PE = 3/7 | unspecified | medium | Ratio basis (mass or volume) not stated
US20080241753A1_ex10_50nm | 5 | solvent |  | PE | [0170]: propylene glycol monomethyl ether |  |  |  |  | 7 | PM/PE = 3/7 | unspecified | medium | Ratio basis (mass or volume) not stated
US20080241753A1_ex10_50nm | 6 | quencher |  | Trioctylamine | [5 empty] | 0.8 | parts by weight | parts_per_100_resin | high | (D) nitrogen-containing organic compound
US20080241753A1_ex10_50nm | 7 | additive |  | Salicylic acid | [5 empty] | 0.32 | parts by weight | parts_per_100_resin | high | (E) organic carboxylic acid
US20080241753A1_ex10_100nm | 1 | resin |  | Resin 1 | [0152]: Example 1 uses silsesquioxane resin (X1) of Synthesis Example 1; Table 1 labels it "Resin 1" | p-hydroxybenzylsilsesquioxane / phenylsilsesquioxane | 70/30 mol% | 10000 | 1.5 | 100 | parts by weight | parts_per_100_resin | medium | PDI "about 1.5"
US20080241753A1_ex10_100nm | 2 | pag |  | PAG2 | [0170]: triphenylsulfonium nonafluorobutanesulfonate |  |  |  |  | 10 | parts by weight | parts_per_100_resin | high
US20080241753A1_ex10_100nm | 3 | crosslinker |  | Chemical Formula (2) | [0156] and [0170]: compound (2) of Chemical Formula 7 |  |  |  |  | 7.3 | parts by weight | parts_per_100_resin | high
US20080241753A1_ex10_100nm | 4 | solvent |  | PM | [0170]: propylene glycol monomethyl ether acetate |  |  |  |  | 3 | PM/PE = 3/7 | unspecified | medium | Ratio basis (mass or volume) not stated
US20080241753A1_ex10_100nm | 5 | solvent |  | PE | [0170]: propylene glycol monomethyl ether |  |  |  |  | 7 | PM/PE = 3/7 | unspecified | medium | Ratio basis (mass or volume) not stated
US20080241753A1_ex10_100nm | 6 | quencher |  | Trioctylamine | [5 empty] | 0.8 | parts by weight | parts_per_100_resin | high | (D) nitrogen-containing organic compound
US20080241753A1_ex10_100nm | 7 | additive |  | Salicylic acid | [5 empty] | 0.32 | parts by weight | parts_per_100_resin | high | (E) organic carboxylic acid
US20080241753A1_ex11_100nm | 1 | resin |  | Resin 1 | [0152]: Example 1 uses silsesquioxane resin (X1) of Synthesis Example 1; Table 1 labels it "Resin 1" | p-hydroxybenzylsilsesquioxane / phenylsilsesquioxane | 70/30 mol% | 10000 | 1.5 | 100 | parts by weight | parts_per_100_resin | medium | PDI "about 1.5"
US20080241753A1_ex11_100nm | 2 | pag |  | PAG2 | [0170]: triphenylsulfonium nonafluorobutanesulfonate |  |  |  |  | 10 | parts by weight | parts_per_100_resin | high
US20080241753A1_ex11_100nm | 3 | crosslinker |  | Chemical Formula (3) | [0156] and [0170]: compound (3) of Chemical Formula 7 |  |  |  |  | 10 | parts by weight | parts_per_100_resin | high
US20080241753A1_ex11_100nm | 4 | solvent |  | PM | [0170]: propylene glycol monomethyl ether acetate | [7 empty] | high
US20080241753A1_ex11_100nm | 5 | quencher |  | Trioctylamine | [5 empty] | 0.8 | parts by weight | parts_per_100_resin | high | (D) nitrogen-containing organic compound
US20080241753A1_ex11_100nm | 6 | additive |  | Salicylic acid | [5 empty] | 0.32 | parts by weight | parts_per_100_resin | high | (E) organic carboxylic acid
US20080241753A1_ex11_200nm | 1 | resin |  | Resin 1 | [0152]: Example 1 uses silsesquioxane resin (X1) of Synthesis Example 1; Table 1 labels it "Resin 1" | p-hydroxybenzylsilsesquioxane / phenylsilsesquioxane | 70/30 mol% | 10000 | 1.5 | 100 | parts by weight | parts_per_100_resin | medium | PDI "about 1.5"
US20080241753A1_ex11_200nm | 2 | pag |  | PAG2 | [0170]: triphenylsulfonium nonafluorobutanesulfonate |  |  |  |  | 10 | parts by weight | parts_per_100_resin | high
US20080241753A1_ex11_200nm | 3 | crosslinker |  | Chemical Formula (3) | [0156] and [0170]: compound (3) of Chemical Formula 7 |  |  |  |  | 10 | parts by weight | parts_per_100_resin | high
US20080241753A1_ex11_200nm | 4 | solvent |  | PM | [0170]: propylene glycol monomethyl ether acetate | [7 empty] | high
US20080241753A1_ex11_200nm | 5 | quencher |  | Trioctylamine | [5 empty] | 0.8 | parts by weight | parts_per_100_resin | high | (D) nitrogen-containing organic compound
US20080241753A1_ex11_200nm | 6 | additive |  | Salicylic acid | [5 empty] | 0.32 | parts by weight | parts_per_100_resin | high | (E) organic carboxylic acid
US20080241753A1_ex12_50nm | 1 | resin |  | Resin 1 | [0152]: Example 1 uses silsesquioxane resin (X1) of Synthesis Example 1; Table 1 labels it "Resin 1" | p-hydroxybenzylsilsesquioxane / phenylsilsesquioxane | 70/30 mol% | 10000 | 1.5 | 100 | parts by weight | parts_per_100_resin | medium | PDI "about 1.5"
US20080241753A1_ex12_50nm | 2 | pag |  | PAG2 | [0170]: triphenylsulfonium nonafluorobutanesulfonate |  |  |  |  | 10 | parts by weight | parts_per_100_resin | high
US20080241753A1_ex12_50nm | 3 | crosslinker |  | Chemical Formula (3) | [0156] and [0170]: compound (3) of Chemical Formula 7 |  |  |  |  | 10 | parts by weight | parts_per_100_resin | high
US20080241753A1_ex12_50nm | 4 | solvent |  | PM | [0170]: propylene glycol monomethyl ether acetate | [7 empty] | high
US20080241753A1_ex12_50nm | 5 | quencher |  | Trioctylamine | [5 empty] | 0.8 | parts by weight | parts_per_100_resin | high | (D) nitrogen-containing organic compound
US20080241753A1_ex12_50nm | 6 | additive |  | Salicylic acid | [5 empty] | 0.32 | parts by weight | parts_per_100_resin | high | (E) organic carboxylic acid
US20080241753A1_ex12_100nm | 1 | resin |  | Resin 1 | [0152]: Example 1 uses silsesquioxane resin (X1) of Synthesis Example 1; Table 1 labels it "Resin 1" | p-hydroxybenzylsilsesquioxane / phenylsilsesquioxane | 70/30 mol% | 10000 | 1.5 | 100 | parts by weight | parts_per_100_resin | medium | PDI "about 1.5"
US20080241753A1_ex12_100nm | 2 | pag |  | PAG2 | [0170]: triphenylsulfonium nonafluorobutanesulfonate |  |  |  |  | 10 | parts by weight | parts_per_100_resin | high
US20080241753A1_ex12_100nm | 3 | crosslinker |  | Chemical Formula (3) | [0156] and [0170]: compound (3) of Chemical Formula 7 |  |  |  |  | 10 | parts by weight | parts_per_100_resin | high
US20080241753A1_ex12_100nm | 4 | solvent |  | PM | [0170]: propylene glycol monomethyl ether acetate | [7 empty] | high
US20080241753A1_ex12_100nm | 5 | quencher |  | Trioctylamine | [5 empty] | 0.8 | parts by weight | parts_per_100_resin | high | (D) nitrogen-containing organic compound
US20080241753A1_ex12_100nm | 6 | additive |  | Salicylic acid | [5 empty] | 0.32 | parts by weight | parts_per_100_resin | high | (E) organic carboxylic acid
US20080241753A1_ex13_100nm | 1 | resin |  | Resin 1 | [0152]: Example 1 uses silsesquioxane resin (X1) of Synthesis Example 1; Table 1 labels it "Resin 1" | p-hydroxybenzylsilsesquioxane / phenylsilsesquioxane | 70/30 mol% | 10000 | 1.5 | 100 | parts by weight | parts_per_100_resin | medium | PDI "about 1.5"
US20080241753A1_ex13_100nm | 2 | pag |  | PAG3 | [0170]: bis-O-(n-butylsulfonyl)-α-dimethylglyoxime |  |  |  |  | 10 | parts by weight | parts_per_100_resin | high
US20080241753A1_ex13_100nm | 3 | crosslinker |  | Chemical Formula (1) | [0156] and [0170]: compound (1) of Chemical Formula 7 |  |  |  |  | 12 | parts by weight | parts_per_100_resin | high
US20080241753A1_ex13_100nm | 4 | solvent |  | PM | [0170]: propylene glycol monomethyl ether acetate | [7 empty] | high
US20080241753A1_ex13_100nm | 5 | quencher |  | Trioctylamine | [5 empty] | 0.8 | parts by weight | parts_per_100_resin | high | (D) nitrogen-containing organic compound
US20080241753A1_ex13_100nm | 6 | additive |  | Salicylic acid | [5 empty] | 0.32 | parts by weight | parts_per_100_resin | high | (E) organic carboxylic acid
US20080241753A1_ex13_200nm | 1 | resin |  | Resin 1 | [0152]: Example 1 uses silsesquioxane resin (X1) of Synthesis Example 1; Table 1 labels it "Resin 1" | p-hydroxybenzylsilsesquioxane / phenylsilsesquioxane | 70/30 mol% | 10000 | 1.5 | 100 | parts by weight | parts_per_100_resin | medium | PDI "about 1.5"
US20080241753A1_ex13_200nm | 2 | pag |  | PAG3 | [0170]: bis-O-(n-butylsulfonyl)-α-dimethylglyoxime |  |  |  |  | 10 | parts by weight | parts_per_100_resin | high
US20080241753A1_ex13_200nm | 3 | crosslinker |  | Chemical Formula (1) | [0156] and [0170]: compound (1) of Chemical Formula 7 |  |  |  |  | 12 | parts by weight | parts_per_100_resin | high
US20080241753A1_ex13_200nm | 4 | solvent |  | PM | [0170]: propylene glycol monomethyl ether acetate | [7 empty] | high
US20080241753A1_ex13_200nm | 5 | quencher |  | Trioctylamine | [5 empty] | 0.8 | parts by weight | parts_per_100_resin | high | (D) nitrogen-containing organic compound
US20080241753A1_ex13_200nm | 6 | additive |  | Salicylic acid | [5 empty] | 0.32 | parts by weight | parts_per_100_resin | high | (E) organic carboxylic acid
US20080241753A1_ex14_50nm | 1 | resin |  | Resin 1 | [0152]: Example 1 uses silsesquioxane resin (X1) of Synthesis Example 1; Table 1 labels it "Resin 1" | p-hydroxybenzylsilsesquioxane / phenylsilsesquioxane | 70/30 mol% | 10000 | 1.5 | 100 | parts by weight | parts_per_100_resin | medium | PDI "about 1.5"
US20080241753A1_ex14_50nm | 2 | pag |  | PAG3 | [0170]: bis-O-(n-butylsulfonyl)-α-dimethylglyoxime |  |  |  |  | 10 | parts by weight | parts_per_100_resin | high
US20080241753A1_ex14_50nm | 3 | crosslinker |  | Chemical Formula (1) | [0156] and [0170]: compound (1) of Chemical Formula 7 |  |  |  |  | 12 | parts by weight | parts_per_100_resin | high
US20080241753A1_ex14_50nm | 4 | solvent |  | PM | [0170]: propylene glycol monomethyl ether acetate | [7 empty] | high
US20080241753A1_ex14_50nm | 5 | quencher |  | Trioctylamine | [5 empty] | 0.8 | parts by weight | parts_per_100_resin | high | (D) nitrogen-containing organic compound
US20080241753A1_ex14_50nm | 6 | additive |  | Salicylic acid | [5 empty] | 0.32 | parts by weight | parts_per_100_resin | high | (E) organic carboxylic acid
US20080241753A1_ex14_100nm | 1 | resin |  | Resin 1 | [0152]: Example 1 uses silsesquioxane resin (X1) of Synthesis Example 1; Table 1 labels it "Resin 1" | p-hydroxybenzylsilsesquioxane / phenylsilsesquioxane | 70/30 mol% | 10000 | 1.5 | 100 | parts by weight | parts_per_100_resin | medium | PDI "about 1.5"
US20080241753A1_ex14_100nm | 2 | pag |  | PAG3 | [0170]: bis-O-(n-butylsulfonyl)-α-dimethylglyoxime |  |  |  |  | 10 | parts by weight | parts_per_100_resin | high
US20080241753A1_ex14_100nm | 3 | crosslinker |  | Chemical Formula (1) | [0156] and [0170]: compound (1) of Chemical Formula 7 |  |  |  |  | 12 | parts by weight | parts_per_100_resin | high
US20080241753A1_ex14_100nm | 4 | solvent |  | PM | [0170]: propylene glycol monomethyl ether acetate | [7 empty] | high
US20080241753A1_ex14_100nm | 5 | quencher |  | Trioctylamine | [5 empty] | 0.8 | parts by weight | parts_per_100_resin | high | (D) nitrogen-containing organic compound
US20080241753A1_ex14_100nm | 6 | additive |  | Salicylic acid | [5 empty] | 0.32 | parts by weight | parts_per_100_resin | high | (E) organic carboxylic acid
US20080241753A1_ex15_100nm | 1 | resin |  | Resin 1 | [0152]: Example 1 uses silsesquioxane resin (X1) of Synthesis Example 1; Table 1 labels it "Resin 1" | p-hydroxybenzylsilsesquioxane / phenylsilsesquioxane | 70/30 mol% | 10000 | 1.5 | 100 | parts by weight | parts_per_100_resin | medium | PDI "about 1.5"
US20080241753A1_ex15_100nm | 2 | pag |  | PAG3 | [0170]: bis-O-(n-butylsulfonyl)-α-dimethylglyoxime |  |  |  |  | 10 | parts by weight | parts_per_100_resin | high
US20080241753A1_ex15_100nm | 3 | crosslinker |  | Chemical Formula (2) | [0156] and [0170]: compound (2) of Chemical Formula 7 |  |  |  |  | 7.3 | parts by weight | parts_per_100_resin | high
US20080241753A1_ex15_100nm | 4 | solvent |  | PM | [0170]: propylene glycol monomethyl ether acetate |  |  |  |  | 3 | PM/PE = 3/7 | unspecified | medium | Ratio basis (mass or volume) not stated
US20080241753A1_ex15_100nm | 5 | solvent |  | PE | [0170]: propylene glycol monomethyl ether |  |  |  |  | 7 | PM/PE = 3/7 | unspecified | medium | Ratio basis (mass or volume) not stated
US20080241753A1_ex15_100nm | 6 | quencher |  | Trioctylamine | [5 empty] | 0.8 | parts by weight | parts_per_100_resin | high | (D) nitrogen-containing organic compound
US20080241753A1_ex15_100nm | 7 | additive |  | Salicylic acid | [5 empty] | 0.32 | parts by weight | parts_per_100_resin | high | (E) organic carboxylic acid
US20080241753A1_ex15_200nm | 1 | resin |  | Resin 1 | [0152]: Example 1 uses silsesquioxane resin (X1) of Synthesis Example 1; Table 1 labels it "Resin 1" | p-hydroxybenzylsilsesquioxane / phenylsilsesquioxane | 70/30 mol% | 10000 | 1.5 | 100 | parts by weight | parts_per_100_resin | medium | PDI "about 1.5"
US20080241753A1_ex15_200nm | 2 | pag |  | PAG3 | [0170]: bis-O-(n-butylsulfonyl)-α-dimethylglyoxime |  |  |  |  | 10 | parts by weight | parts_per_100_resin | high
US20080241753A1_ex15_200nm | 3 | crosslinker |  | Chemical Formula (2) | [0156] and [0170]: compound (2) of Chemical Formula 7 |  |  |  |  | 7.3 | parts by weight | parts_per_100_resin | high
US20080241753A1_ex15_200nm | 4 | solvent |  | PM | [0170]: propylene glycol monomethyl ether acetate |  |  |  |  | 3 | PM/PE = 3/7 | unspecified | medium | Ratio basis (mass or volume) not stated
US20080241753A1_ex15_200nm | 5 | solvent |  | PE | [0170]: propylene glycol monomethyl ether |  |  |  |  | 7 | PM/PE = 3/7 | unspecified | medium | Ratio basis (mass or volume) not stated
US20080241753A1_ex15_200nm | 6 | quencher |  | Trioctylamine | [5 empty] | 0.8 | parts by weight | parts_per_100_resin | high | (D) nitrogen-containing organic compound
US20080241753A1_ex15_200nm | 7 | additive |  | Salicylic acid | [5 empty] | 0.32 | parts by weight | parts_per_100_resin | high | (E) organic carboxylic acid
US20080241753A1_ex16_50nm | 1 | resin |  | Resin 1 | [0152]: Example 1 uses silsesquioxane resin (X1) of Synthesis Example 1; Table 1 labels it "Resin 1" | p-hydroxybenzylsilsesquioxane / phenylsilsesquioxane | 70/30 mol% | 10000 | 1.5 | 100 | parts by weight | parts_per_100_resin | medium | PDI "about 1.5"
US20080241753A1_ex16_50nm | 2 | pag |  | PAG3 | [0170]: bis-O-(n-butylsulfonyl)-α-dimethylglyoxime |  |  |  |  | 10 | parts by weight | parts_per_100_resin | high
US20080241753A1_ex16_50nm | 3 | crosslinker |  | Chemical Formula (2) | [0156] and [0170]: compound (2) of Chemical Formula 7 |  |  |  |  | 7.3 | parts by weight | parts_per_100_resin | high
US20080241753A1_ex16_50nm | 4 | solvent |  | PM | [0170]: propylene glycol monomethyl ether acetate |  |  |  |  | 3 | PM/PE = 3/7 | unspecified | medium | Ratio basis (mass or volume) not stated
US20080241753A1_ex16_50nm | 5 | solvent |  | PE | [0170]: propylene glycol monomethyl ether |  |  |  |  | 7 | PM/PE = 3/7 | unspecified | medium | Ratio basis (mass or volume) not stated
US20080241753A1_ex16_50nm | 6 | quencher |  | Trioctylamine | [5 empty] | 0.8 | parts by weight | parts_per_100_resin | high | (D) nitrogen-containing organic compound
US20080241753A1_ex16_50nm | 7 | additive |  | Salicylic acid | [5 empty] | 0.32 | parts by weight | parts_per_100_resin | high | (E) organic carboxylic acid
US20080241753A1_ex16_100nm | 1 | resin |  | Resin 1 | [0152]: Example 1 uses silsesquioxane resin (X1) of Synthesis Example 1; Table 1 labels it "Resin 1" | p-hydroxybenzylsilsesquioxane / phenylsilsesquioxane | 70/30 mol% | 10000 | 1.5 | 100 | parts by weight | parts_per_100_resin | medium | PDI "about 1.5"
US20080241753A1_ex16_100nm | 2 | pag |  | PAG3 | [0170]: bis-O-(n-butylsulfonyl)-α-dimethylglyoxime |  |  |  |  | 10 | parts by weight | parts_per_100_resin | high
US20080241753A1_ex16_100nm | 3 | crosslinker |  | Chemical Formula (2) | [0156] and [0170]: compound (2) of Chemical Formula 7 |  |  |  |  | 7.3 | parts by weight | parts_per_100_resin | high
US20080241753A1_ex16_100nm | 4 | solvent |  | PM | [0170]: propylene glycol monomethyl ether acetate |  |  |  |  | 3 | PM/PE = 3/7 | unspecified | medium | Ratio basis (mass or volume) not stated
US20080241753A1_ex16_100nm | 5 | solvent |  | PE | [0170]: propylene glycol monomethyl ether |  |  |  |  | 7 | PM/PE = 3/7 | unspecified | medium | Ratio basis (mass or volume) not stated
US20080241753A1_ex16_100nm | 6 | quencher |  | Trioctylamine | [5 empty] | 0.8 | parts by weight | parts_per_100_resin | high | (D) nitrogen-containing organic compound
US20080241753A1_ex16_100nm | 7 | additive |  | Salicylic acid | [5 empty] | 0.32 | parts by weight | parts_per_100_resin | high | (E) organic carboxylic acid
US20080241753A1_ex17_100nm | 1 | resin |  | Resin 1 | [0152]: Example 1 uses silsesquioxane resin (X1) of Synthesis Example 1; Table 1 labels it "Resin 1" | p-hydroxybenzylsilsesquioxane / phenylsilsesquioxane | 70/30 mol% | 10000 | 1.5 | 100 | parts by weight | parts_per_100_resin | medium | PDI "about 1.5"
US20080241753A1_ex17_100nm | 2 | pag |  | PAG3 | [0170]: bis-O-(n-butylsulfonyl)-α-dimethylglyoxime |  |  |  |  | 10 | parts by weight | parts_per_100_resin | high
US20080241753A1_ex17_100nm | 3 | crosslinker |  | Chemical Formula (3) | [0156] and [0170]: compound (3) of Chemical Formula 7 |  |  |  |  | 10 | parts by weight | parts_per_100_resin | high
US20080241753A1_ex17_100nm | 4 | solvent |  | PM | [0170]: propylene glycol monomethyl ether acetate | [7 empty] | high
US20080241753A1_ex17_100nm | 5 | quencher |  | Trioctylamine | [5 empty] | 0.8 | parts by weight | parts_per_100_resin | high | (D) nitrogen-containing organic compound
US20080241753A1_ex17_100nm | 6 | additive |  | Salicylic acid | [5 empty] | 0.32 | parts by weight | parts_per_100_resin | high | (E) organic carboxylic acid
US20080241753A1_ex17_200nm | 1 | resin |  | Resin 1 | [0152]: Example 1 uses silsesquioxane resin (X1) of Synthesis Example 1; Table 1 labels it "Resin 1" | p-hydroxybenzylsilsesquioxane / phenylsilsesquioxane | 70/30 mol% | 10000 | 1.5 | 100 | parts by weight | parts_per_100_resin | medium | PDI "about 1.5"
US20080241753A1_ex17_200nm | 2 | pag |  | PAG3 | [0170]: bis-O-(n-butylsulfonyl)-α-dimethylglyoxime |  |  |  |  | 10 | parts by weight | parts_per_100_resin | high
US20080241753A1_ex17_200nm | 3 | crosslinker |  | Chemical Formula (3) | [0156] and [0170]: compound (3) of Chemical Formula 7 |  |  |  |  | 10 | parts by weight | parts_per_100_resin | high
US20080241753A1_ex17_200nm | 4 | solvent |  | PM | [0170]: propylene glycol monomethyl ether acetate | [7 empty] | high
US20080241753A1_ex17_200nm | 5 | quencher |  | Trioctylamine | [5 empty] | 0.8 | parts by weight | parts_per_100_resin | high | (D) nitrogen-containing organic compound
US20080241753A1_ex17_200nm | 6 | additive |  | Salicylic acid | [5 empty] | 0.32 | parts by weight | parts_per_100_resin | high | (E) organic carboxylic acid
US20080241753A1_ex18_50nm | 1 | resin |  | Resin 1 | [0152]: Example 1 uses silsesquioxane resin (X1) of Synthesis Example 1; Table 1 labels it "Resin 1" | p-hydroxybenzylsilsesquioxane / phenylsilsesquioxane | 70/30 mol% | 10000 | 1.5 | 100 | parts by weight | parts_per_100_resin | medium | PDI "about 1.5"
US20080241753A1_ex18_50nm | 2 | pag |  | PAG3 | [0170]: bis-O-(n-butylsulfonyl)-α-dimethylglyoxime |  |  |  |  | 10 | parts by weight | parts_per_100_resin | high
US20080241753A1_ex18_50nm | 3 | crosslinker |  | Chemical Formula (3) | [0156] and [0170]: compound (3) of Chemical Formula 7 |  |  |  |  | 10 | parts by weight | parts_per_100_resin | high
US20080241753A1_ex18_50nm | 4 | solvent |  | PM | [0170]: propylene glycol monomethyl ether acetate | [7 empty] | high
US20080241753A1_ex18_50nm | 5 | quencher |  | Trioctylamine | [5 empty] | 0.8 | parts by weight | parts_per_100_resin | high | (D) nitrogen-containing organic compound
US20080241753A1_ex18_50nm | 6 | additive |  | Salicylic acid | [5 empty] | 0.32 | parts by weight | parts_per_100_resin | high | (E) organic carboxylic acid
US20080241753A1_ex18_100nm | 1 | resin |  | Resin 1 | [0152]: Example 1 uses silsesquioxane resin (X1) of Synthesis Example 1; Table 1 labels it "Resin 1" | p-hydroxybenzylsilsesquioxane / phenylsilsesquioxane | 70/30 mol% | 10000 | 1.5 | 100 | parts by weight | parts_per_100_resin | medium | PDI "about 1.5"
US20080241753A1_ex18_100nm | 2 | pag |  | PAG3 | [0170]: bis-O-(n-butylsulfonyl)-α-dimethylglyoxime |  |  |  |  | 10 | parts by weight | parts_per_100_resin | high
US20080241753A1_ex18_100nm | 3 | crosslinker |  | Chemical Formula (3) | [0156] and [0170]: compound (3) of Chemical Formula 7 |  |  |  |  | 10 | parts by weight | parts_per_100_resin | high
US20080241753A1_ex18_100nm | 4 | solvent |  | PM | [0170]: propylene glycol monomethyl ether acetate | [7 empty] | high
US20080241753A1_ex18_100nm | 5 | quencher |  | Trioctylamine | [5 empty] | 0.8 | parts by weight | parts_per_100_resin | high | (D) nitrogen-containing organic compound
US20080241753A1_ex18_100nm | 6 | additive |  | Salicylic acid | [5 empty] | 0.32 | parts by weight | parts_per_100_resin | high | (E) organic carboxylic acid
US20080241753A1_ex19_100nm | 1 | resin |  | Resin 1 | [0152]: Example 1 uses silsesquioxane resin (X1) of Synthesis Example 1; Table 1 labels it "Resin 1" | p-hydroxybenzylsilsesquioxane / phenylsilsesquioxane | 70/30 mol% | 10000 | 1.5 | 100 | parts by weight | parts_per_100_resin | medium | PDI "about 1.5"
US20080241753A1_ex19_100nm | 2 | pag |  | PAG3 | [0170]: bis-O-(n-butylsulfonyl)-α-dimethylglyoxime |  |  |  |  | 10 parts total; PAG3:PAG4 = 95:5 | parts by weight | parts_per_100_resin | medium | Mixture total printed, split as ratio
US20080241753A1_ex19_100nm | 3 | pag |  | PAG4 | [0170]: bis(cyclohexylsulfonyl)diazomethane |  |  |  |  | 10 parts total; PAG3:PAG4 = 95:5 | parts by weight | parts_per_100_resin | medium | Mixture total printed, split as ratio
US20080241753A1_ex19_100nm | 4 | crosslinker |  | Chemical Formula (1) | [0156] and [0170]: compound (1) of Chemical Formula 7 |  |  |  |  | 10 | parts by weight | parts_per_100_resin | high
US20080241753A1_ex19_100nm | 5 | solvent |  | PM | [0170]: propylene glycol monomethyl ether acetate |  |  |  |  | 3 | PM/PE = 3/7 | unspecified | medium | Ratio basis (mass or volume) not stated
US20080241753A1_ex19_100nm | 6 | solvent |  | PE | [0170]: propylene glycol monomethyl ether |  |  |  |  | 7 | PM/PE = 3/7 | unspecified | medium | Ratio basis (mass or volume) not stated
US20080241753A1_ex19_100nm | 7 | quencher |  | Trioctylamine | [5 empty] | 0.8 | parts by weight | parts_per_100_resin | high | (D) nitrogen-containing organic compound
US20080241753A1_ex19_100nm | 8 | additive |  | Salicylic acid | [5 empty] | 0.32 | parts by weight | parts_per_100_resin | high | (E) organic carboxylic acid
US20080241753A1_ex19_200nm | 1 | resin |  | Resin 1 | [0152]: Example 1 uses silsesquioxane resin (X1) of Synthesis Example 1; Table 1 labels it "Resin 1" | p-hydroxybenzylsilsesquioxane / phenylsilsesquioxane | 70/30 mol% | 10000 | 1.5 | 100 | parts by weight | parts_per_100_resin | medium | PDI "about 1.5"
US20080241753A1_ex19_200nm | 2 | pag |  | PAG3 | [0170]: bis-O-(n-butylsulfonyl)-α-dimethylglyoxime |  |  |  |  | 10 parts total; PAG3:PAG4 = 95:5 | parts by weight | parts_per_100_resin | medium | Mixture total printed, split as ratio
US20080241753A1_ex19_200nm | 3 | pag |  | PAG4 | [0170]: bis(cyclohexylsulfonyl)diazomethane |  |  |  |  | 10 parts total; PAG3:PAG4 = 95:5 | parts by weight | parts_per_100_resin | medium | Mixture total printed, split as ratio
US20080241753A1_ex19_200nm | 4 | crosslinker |  | Chemical Formula (1) | [0156] and [0170]: compound (1) of Chemical Formula 7 |  |  |  |  | 10 | parts by weight | parts_per_100_resin | high
US20080241753A1_ex19_200nm | 5 | solvent |  | PM | [0170]: propylene glycol monomethyl ether acetate |  |  |  |  | 3 | PM/PE = 3/7 | unspecified | medium | Ratio basis (mass or volume) not stated
US20080241753A1_ex19_200nm | 6 | solvent |  | PE | [0170]: propylene glycol monomethyl ether |  |  |  |  | 7 | PM/PE = 3/7 | unspecified | medium | Ratio basis (mass or volume) not stated
US20080241753A1_ex19_200nm | 7 | quencher |  | Trioctylamine | [5 empty] | 0.8 | parts by weight | parts_per_100_resin | high | (D) nitrogen-containing organic compound
US20080241753A1_ex19_200nm | 8 | additive |  | Salicylic acid | [5 empty] | 0.32 | parts by weight | parts_per_100_resin | high | (E) organic carboxylic acid
US20080241753A1_ex20_50nm | 1 | resin |  | Resin 1 | [0152]: Example 1 uses silsesquioxane resin (X1) of Synthesis Example 1; Table 1 labels it "Resin 1" | p-hydroxybenzylsilsesquioxane / phenylsilsesquioxane | 70/30 mol% | 10000 | 1.5 | 100 | parts by weight | parts_per_100_resin | medium | PDI "about 1.5"
US20080241753A1_ex20_50nm | 2 | pag |  | PAG3 | [0170]: bis-O-(n-butylsulfonyl)-α-dimethylglyoxime |  |  |  |  | 10 parts total; PAG3:PAG4 = 95:5 | parts by weight | parts_per_100_resin | medium | Mixture total printed, split as ratio
US20080241753A1_ex20_50nm | 3 | pag |  | PAG4 | [0170]: bis(cyclohexylsulfonyl)diazomethane |  |  |  |  | 10 parts total; PAG3:PAG4 = 95:5 | parts by weight | parts_per_100_resin | medium | Mixture total printed, split as ratio
US20080241753A1_ex20_50nm | 4 | crosslinker |  | Chemical Formula (1) | [0156] and [0170]: compound (1) of Chemical Formula 7 |  |  |  |  | 10 | parts by weight | parts_per_100_resin | high
US20080241753A1_ex20_50nm | 5 | solvent |  | PM | [0170]: propylene glycol monomethyl ether acetate |  |  |  |  | 3 | PM/PE = 3/7 | unspecified | medium | Ratio basis (mass or volume) not stated
US20080241753A1_ex20_50nm | 6 | solvent |  | PE | [0170]: propylene glycol monomethyl ether |  |  |  |  | 7 | PM/PE = 3/7 | unspecified | medium | Ratio basis (mass or volume) not stated
US20080241753A1_ex20_50nm | 7 | quencher |  | Trioctylamine | [5 empty] | 0.8 | parts by weight | parts_per_100_resin | high | (D) nitrogen-containing organic compound
US20080241753A1_ex20_50nm | 8 | additive |  | Salicylic acid | [5 empty] | 0.32 | parts by weight | parts_per_100_resin | high | (E) organic carboxylic acid
US20080241753A1_ex20_100nm | 1 | resin |  | Resin 1 | [0152]: Example 1 uses silsesquioxane resin (X1) of Synthesis Example 1; Table 1 labels it "Resin 1" | p-hydroxybenzylsilsesquioxane / phenylsilsesquioxane | 70/30 mol% | 10000 | 1.5 | 100 | parts by weight | parts_per_100_resin | medium | PDI "about 1.5"
US20080241753A1_ex20_100nm | 2 | pag |  | PAG3 | [0170]: bis-O-(n-butylsulfonyl)-α-dimethylglyoxime |  |  |  |  | 10 parts total; PAG3:PAG4 = 95:5 | parts by weight | parts_per_100_resin | medium | Mixture total printed, split as ratio
US20080241753A1_ex20_100nm | 3 | pag |  | PAG4 | [0170]: bis(cyclohexylsulfonyl)diazomethane |  |  |  |  | 10 parts total; PAG3:PAG4 = 95:5 | parts by weight | parts_per_100_resin | medium | Mixture total printed, split as ratio
US20080241753A1_ex20_100nm | 4 | crosslinker |  | Chemical Formula (1) | [0156] and [0170]: compound (1) of Chemical Formula 7 |  |  |  |  | 10 | parts by weight | parts_per_100_resin | high
US20080241753A1_ex20_100nm | 5 | solvent |  | PM | [0170]: propylene glycol monomethyl ether acetate |  |  |  |  | 3 | PM/PE = 3/7 | unspecified | medium | Ratio basis (mass or volume) not stated
US20080241753A1_ex20_100nm | 6 | solvent |  | PE | [0170]: propylene glycol monomethyl ether |  |  |  |  | 7 | PM/PE = 3/7 | unspecified | medium | Ratio basis (mass or volume) not stated
US20080241753A1_ex20_100nm | 7 | quencher |  | Trioctylamine | [5 empty] | 0.8 | parts by weight | parts_per_100_resin | high | (D) nitrogen-containing organic compound
US20080241753A1_ex20_100nm | 8 | additive |  | Salicylic acid | [5 empty] | 0.32 | parts by weight | parts_per_100_resin | high | (E) organic carboxylic acid
US20080241753A1_ex21_100nm | 1 | resin |  | Resin 1 | [0152]: Example 1 uses silsesquioxane resin (X1) of Synthesis Example 1; Table 1 labels it "Resin 1" | p-hydroxybenzylsilsesquioxane / phenylsilsesquioxane | 70/30 mol% | 10000 | 1.5 | 100 | parts by weight | parts_per_100_resin | medium | PDI "about 1.5"
US20080241753A1_ex21_100nm | 2 | pag |  | PAG3 | [0170]: bis-O-(n-butylsulfonyl)-α-dimethylglyoxime |  |  |  |  | 10 parts total; PAG3:PAG4 = 95:5 | parts by weight | parts_per_100_resin | medium | Mixture total printed, split as ratio
US20080241753A1_ex21_100nm | 3 | pag |  | PAG4 | [0170]: bis(cyclohexylsulfonyl)diazomethane |  |  |  |  | 10 parts total; PAG3:PAG4 = 95:5 | parts by weight | parts_per_100_resin | medium | Mixture total printed, split as ratio
US20080241753A1_ex21_100nm | 4 | crosslinker |  | Chemical Formula (2) | [0156] and [0170]: compound (2) of Chemical Formula 7 |  |  |  |  | 7.3 | parts by weight | parts_per_100_resin | high
US20080241753A1_ex21_100nm | 5 | solvent |  | PM | [0170]: propylene glycol monomethyl ether acetate |  |  |  |  | 3 | PM/PE = 3/7 | unspecified | medium | Ratio basis (mass or volume) not stated
US20080241753A1_ex21_100nm | 6 | solvent |  | PE | [0170]: propylene glycol monomethyl ether |  |  |  |  | 7 | PM/PE = 3/7 | unspecified | medium | Ratio basis (mass or volume) not stated
US20080241753A1_ex21_100nm | 7 | quencher |  | Trioctylamine | [5 empty] | 0.8 | parts by weight | parts_per_100_resin | high | (D) nitrogen-containing organic compound
US20080241753A1_ex21_100nm | 8 | additive |  | Salicylic acid | [5 empty] | 0.32 | parts by weight | parts_per_100_resin | high | (E) organic carboxylic acid
US20080241753A1_ex21_200nm | 1 | resin |  | Resin 1 | [0152]: Example 1 uses silsesquioxane resin (X1) of Synthesis Example 1; Table 1 labels it "Resin 1" | p-hydroxybenzylsilsesquioxane / phenylsilsesquioxane | 70/30 mol% | 10000 | 1.5 | 100 | parts by weight | parts_per_100_resin | medium | PDI "about 1.5"
US20080241753A1_ex21_200nm | 2 | pag |  | PAG3 | [0170]: bis-O-(n-butylsulfonyl)-α-dimethylglyoxime |  |  |  |  | 10 parts total; PAG3:PAG4 = 95:5 | parts by weight | parts_per_100_resin | medium | Mixture total printed, split as ratio
US20080241753A1_ex21_200nm | 3 | pag |  | PAG4 | [0170]: bis(cyclohexylsulfonyl)diazomethane |  |  |  |  | 10 parts total; PAG3:PAG4 = 95:5 | parts by weight | parts_per_100_resin | medium | Mixture total printed, split as ratio
US20080241753A1_ex21_200nm | 4 | crosslinker |  | Chemical Formula (2) | [0156] and [0170]: compound (2) of Chemical Formula 7 |  |  |  |  | 7.3 | parts by weight | parts_per_100_resin | high
US20080241753A1_ex21_200nm | 5 | solvent |  | PM | [0170]: propylene glycol monomethyl ether acetate |  |  |  |  | 3 | PM/PE = 3/7 | unspecified | medium | Ratio basis (mass or volume) not stated
US20080241753A1_ex21_200nm | 6 | solvent |  | PE | [0170]: propylene glycol monomethyl ether |  |  |  |  | 7 | PM/PE = 3/7 | unspecified | medium | Ratio basis (mass or volume) not stated
US20080241753A1_ex21_200nm | 7 | quencher |  | Trioctylamine | [5 empty] | 0.8 | parts by weight | parts_per_100_resin | high | (D) nitrogen-containing organic compound
US20080241753A1_ex21_200nm | 8 | additive |  | Salicylic acid | [5 empty] | 0.32 | parts by weight | parts_per_100_resin | high | (E) organic carboxylic acid
US20080241753A1_ex22_50nm | 1 | resin |  | Resin 1 | [0152]: Example 1 uses silsesquioxane resin (X1) of Synthesis Example 1; Table 1 labels it "Resin 1" | p-hydroxybenzylsilsesquioxane / phenylsilsesquioxane | 70/30 mol% | 10000 | 1.5 | 100 | parts by weight | parts_per_100_resin | medium | PDI "about 1.5"
US20080241753A1_ex22_50nm | 2 | pag |  | PAG3 | [0170]: bis-O-(n-butylsulfonyl)-α-dimethylglyoxime |  |  |  |  | 10 parts total; PAG3:PAG4 = 95:5 | parts by weight | parts_per_100_resin | medium | Mixture total printed, split as ratio
US20080241753A1_ex22_50nm | 3 | pag |  | PAG4 | [0170]: bis(cyclohexylsulfonyl)diazomethane |  |  |  |  | 10 parts total; PAG3:PAG4 = 95:5 | parts by weight | parts_per_100_resin | medium | Mixture total printed, split as ratio
US20080241753A1_ex22_50nm | 4 | crosslinker |  | Chemical Formula (2) | [0156] and [0170]: compound (2) of Chemical Formula 7 |  |  |  |  | 7.3 | parts by weight | parts_per_100_resin | high
US20080241753A1_ex22_50nm | 5 | solvent |  | PM | [0170]: propylene glycol monomethyl ether acetate |  |  |  |  | 3 | PM/PE = 3/7 | unspecified | medium | Ratio basis (mass or volume) not stated
US20080241753A1_ex22_50nm | 6 | solvent |  | PE | [0170]: propylene glycol monomethyl ether |  |  |  |  | 7 | PM/PE = 3/7 | unspecified | medium | Ratio basis (mass or volume) not stated
US20080241753A1_ex22_50nm | 7 | quencher |  | Trioctylamine | [5 empty] | 0.8 | parts by weight | parts_per_100_resin | high | (D) nitrogen-containing organic compound
US20080241753A1_ex22_50nm | 8 | additive |  | Salicylic acid | [5 empty] | 0.32 | parts by weight | parts_per_100_resin | high | (E) organic carboxylic acid
US20080241753A1_ex22_100nm | 1 | resin |  | Resin 1 | [0152]: Example 1 uses silsesquioxane resin (X1) of Synthesis Example 1; Table 1 labels it "Resin 1" | p-hydroxybenzylsilsesquioxane / phenylsilsesquioxane | 70/30 mol% | 10000 | 1.5 | 100 | parts by weight | parts_per_100_resin | medium | PDI "about 1.5"
US20080241753A1_ex22_100nm | 2 | pag |  | PAG3 | [0170]: bis-O-(n-butylsulfonyl)-α-dimethylglyoxime |  |  |  |  | 10 parts total; PAG3:PAG4 = 95:5 | parts by weight | parts_per_100_resin | medium | Mixture total printed, split as ratio
US20080241753A1_ex22_100nm | 3 | pag |  | PAG4 | [0170]: bis(cyclohexylsulfonyl)diazomethane |  |  |  |  | 10 parts total; PAG3:PAG4 = 95:5 | parts by weight | parts_per_100_resin | medium | Mixture total printed, split as ratio
US20080241753A1_ex22_100nm | 4 | crosslinker |  | Chemical Formula (2) | [0156] and [0170]: compound (2) of Chemical Formula 7 |  |  |  |  | 7.3 | parts by weight | parts_per_100_resin | high
US20080241753A1_ex22_100nm | 5 | solvent |  | PM | [0170]: propylene glycol monomethyl ether acetate |  |  |  |  | 3 | PM/PE = 3/7 | unspecified | medium | Ratio basis (mass or volume) not stated
US20080241753A1_ex22_100nm | 6 | solvent |  | PE | [0170]: propylene glycol monomethyl ether |  |  |  |  | 7 | PM/PE = 3/7 | unspecified | medium | Ratio basis (mass or volume) not stated
US20080241753A1_ex22_100nm | 7 | quencher |  | Trioctylamine | [5 empty] | 0.8 | parts by weight | parts_per_100_resin | high | (D) nitrogen-containing organic compound
US20080241753A1_ex22_100nm | 8 | additive |  | Salicylic acid | [5 empty] | 0.32 | parts by weight | parts_per_100_resin | high | (E) organic carboxylic acid
US20080241753A1_ex23_100nm | 1 | resin |  | Resin 1 | [0152]: Example 1 uses silsesquioxane resin (X1) of Synthesis Example 1; Table 1 labels it "Resin 1" | p-hydroxybenzylsilsesquioxane / phenylsilsesquioxane | 70/30 mol% | 10000 | 1.5 | 100 | parts by weight | parts_per_100_resin | medium | PDI "about 1.5"
US20080241753A1_ex23_100nm | 2 | pag |  | PAG3 | [0170]: bis-O-(n-butylsulfonyl)-α-dimethylglyoxime |  |  |  |  | 10 parts total; PAG3:PAG4 = 95:5 | parts by weight | parts_per_100_resin | medium | Mixture total printed, split as ratio
US20080241753A1_ex23_100nm | 3 | pag |  | PAG4 | [0170]: bis(cyclohexylsulfonyl)diazomethane |  |  |  |  | 10 parts total; PAG3:PAG4 = 95:5 | parts by weight | parts_per_100_resin | medium | Mixture total printed, split as ratio
US20080241753A1_ex23_100nm | 4 | crosslinker |  | Chemical Formula (3) | [0156] and [0170]: compound (3) of Chemical Formula 7 |  |  |  |  | 10 | parts by weight | parts_per_100_resin | high
US20080241753A1_ex23_100nm | 5 | solvent |  | PM | [0170]: propylene glycol monomethyl ether acetate |  |  |  |  | 3 | PM/PE = 3/7 | unspecified | medium | Ratio basis (mass or volume) not stated
US20080241753A1_ex23_100nm | 6 | solvent |  | PE | [0170]: propylene glycol monomethyl ether |  |  |  |  | 7 | PM/PE = 3/7 | unspecified | medium | Ratio basis (mass or volume) not stated
US20080241753A1_ex23_100nm | 7 | quencher |  | Trioctylamine | [5 empty] | 0.8 | parts by weight | parts_per_100_resin | high | (D) nitrogen-containing organic compound
US20080241753A1_ex23_100nm | 8 | additive |  | Salicylic acid | [5 empty] | 0.32 | parts by weight | parts_per_100_resin | high | (E) organic carboxylic acid
US20080241753A1_ex23_200nm | 1 | resin |  | Resin 1 | [0152]: Example 1 uses silsesquioxane resin (X1) of Synthesis Example 1; Table 1 labels it "Resin 1" | p-hydroxybenzylsilsesquioxane / phenylsilsesquioxane | 70/30 mol% | 10000 | 1.5 | 100 | parts by weight | parts_per_100_resin | medium | PDI "about 1.5"
US20080241753A1_ex23_200nm | 2 | pag |  | PAG3 | [0170]: bis-O-(n-butylsulfonyl)-α-dimethylglyoxime |  |  |  |  | 10 parts total; PAG3:PAG4 = 95:5 | parts by weight | parts_per_100_resin | medium | Mixture total printed, split as ratio
US20080241753A1_ex23_200nm | 3 | pag |  | PAG4 | [0170]: bis(cyclohexylsulfonyl)diazomethane |  |  |  |  | 10 parts total; PAG3:PAG4 = 95:5 | parts by weight | parts_per_100_resin | medium | Mixture total printed, split as ratio
US20080241753A1_ex23_200nm | 4 | crosslinker |  | Chemical Formula (3) | [0156] and [0170]: compound (3) of Chemical Formula 7 |  |  |  |  | 10 | parts by weight | parts_per_100_resin | high
US20080241753A1_ex23_200nm | 5 | solvent |  | PM | [0170]: propylene glycol monomethyl ether acetate |  |  |  |  | 3 | PM/PE = 3/7 | unspecified | medium | Ratio basis (mass or volume) not stated
US20080241753A1_ex23_200nm | 6 | solvent |  | PE | [0170]: propylene glycol monomethyl ether |  |  |  |  | 7 | PM/PE = 3/7 | unspecified | medium | Ratio basis (mass or volume) not stated
US20080241753A1_ex23_200nm | 7 | quencher |  | Trioctylamine | [5 empty] | 0.8 | parts by weight | parts_per_100_resin | high | (D) nitrogen-containing organic compound
US20080241753A1_ex23_200nm | 8 | additive |  | Salicylic acid | [5 empty] | 0.32 | parts by weight | parts_per_100_resin | high | (E) organic carboxylic acid
US20080241753A1_ex24_50nm | 1 | resin |  | Resin 1 | [0152]: Example 1 uses silsesquioxane resin (X1) of Synthesis Example 1; Table 1 labels it "Resin 1" | p-hydroxybenzylsilsesquioxane / phenylsilsesquioxane | 70/30 mol% | 10000 | 1.5 | 100 | parts by weight | parts_per_100_resin | medium | PDI "about 1.5"
US20080241753A1_ex24_50nm | 2 | pag |  | PAG3 | [0170]: bis-O-(n-butylsulfonyl)-α-dimethylglyoxime |  |  |  |  | 10 parts total; PAG3:PAG4 = 95:5 | parts by weight | parts_per_100_resin | medium | Mixture total printed, split as ratio
US20080241753A1_ex24_50nm | 3 | pag |  | PAG4 | [0170]: bis(cyclohexylsulfonyl)diazomethane |  |  |  |  | 10 parts total; PAG3:PAG4 = 95:5 | parts by weight | parts_per_100_resin | medium | Mixture total printed, split as ratio
US20080241753A1_ex24_50nm | 4 | crosslinker |  | Chemical Formula (3) | [0156] and [0170]: compound (3) of Chemical Formula 7 |  |  |  |  | 10 | parts by weight | parts_per_100_resin | high
US20080241753A1_ex24_50nm | 5 | solvent |  | PM | [0170]: propylene glycol monomethyl ether acetate |  |  |  |  | 3 | PM/PE = 3/7 | unspecified | medium | Ratio basis (mass or volume) not stated
US20080241753A1_ex24_50nm | 6 | solvent |  | PE | [0170]: propylene glycol monomethyl ether |  |  |  |  | 7 | PM/PE = 3/7 | unspecified | medium | Ratio basis (mass or volume) not stated
US20080241753A1_ex24_50nm | 7 | quencher |  | Trioctylamine | [5 empty] | 0.8 | parts by weight | parts_per_100_resin | high | (D) nitrogen-containing organic compound
US20080241753A1_ex24_50nm | 8 | additive |  | Salicylic acid | [5 empty] | 0.32 | parts by weight | parts_per_100_resin | high | (E) organic carboxylic acid
US20080241753A1_ex24_100nm | 1 | resin |  | Resin 1 | [0152]: Example 1 uses silsesquioxane resin (X1) of Synthesis Example 1; Table 1 labels it "Resin 1" | p-hydroxybenzylsilsesquioxane / phenylsilsesquioxane | 70/30 mol% | 10000 | 1.5 | 100 | parts by weight | parts_per_100_resin | medium | PDI "about 1.5"
US20080241753A1_ex24_100nm | 2 | pag |  | PAG3 | [0170]: bis-O-(n-butylsulfonyl)-α-dimethylglyoxime |  |  |  |  | 10 parts total; PAG3:PAG4 = 95:5 | parts by weight | parts_per_100_resin | medium | Mixture total printed, split as ratio
US20080241753A1_ex24_100nm | 3 | pag |  | PAG4 | [0170]: bis(cyclohexylsulfonyl)diazomethane |  |  |  |  | 10 parts total; PAG3:PAG4 = 95:5 | parts by weight | parts_per_100_resin | medium | Mixture total printed, split as ratio
US20080241753A1_ex24_100nm | 4 | crosslinker |  | Chemical Formula (3) | [0156] and [0170]: compound (3) of Chemical Formula 7 |  |  |  |  | 10 | parts by weight | parts_per_100_resin | high
US20080241753A1_ex24_100nm | 5 | solvent |  | PM | [0170]: propylene glycol monomethyl ether acetate |  |  |  |  | 3 | PM/PE = 3/7 | unspecified | medium | Ratio basis (mass or volume) not stated
US20080241753A1_ex24_100nm | 6 | solvent |  | PE | [0170]: propylene glycol monomethyl ether |  |  |  |  | 7 | PM/PE = 3/7 | unspecified | medium | Ratio basis (mass or volume) not stated
US20080241753A1_ex24_100nm | 7 | quencher |  | Trioctylamine | [5 empty] | 0.8 | parts by weight | parts_per_100_resin | high | (D) nitrogen-containing organic compound
US20080241753A1_ex24_100nm | 8 | additive |  | Salicylic acid | [5 empty] | 0.32 | parts by weight | parts_per_100_resin | high | (E) organic carboxylic acid
US20080241753A1_cex1 | 1 | resin |  | Resin 2 | [5 empty] | 100 | parts by weight | parts_per_100_resin | low | Codename never defined; probably the poly-p-hydroxybenzylsilsesquioxane of Synthesis Example 2 (Mw 3,000) but not stated
US20080241753A1_cex1 | 2 | pag |  | PAG3 | [0170]: bis-O-(n-butylsulfonyl)-α-dimethylglyoxime |  |  |  |  | 10 | parts by weight | parts_per_100_resin | high
US20080241753A1_cex1 | 3 | crosslinker |  | Chemical Formula (2) | [0156] and [0170]: compound (2) of Chemical Formula 7 |  |  |  |  | 7.3 | parts by weight | parts_per_100_resin | high
US20080241753A1_cex1 | 4 | solvent |  | PM | [0170]: propylene glycol monomethyl ether acetate |  |  |  |  | 3 | PM/PE = 3/7 | unspecified | medium | Ratio basis (mass or volume) not stated
US20080241753A1_cex1 | 5 | solvent |  | PE | [0170]: propylene glycol monomethyl ether |  |  |  |  | 7 | PM/PE = 3/7 | unspecified | medium | Ratio basis (mass or volume) not stated
US20080241753A1_cex1 | 6 | quencher |  | Trioctylamine | [5 empty] | 0.8 | parts by weight | parts_per_100_resin | high | (D) nitrogen-containing organic compound
US20080241753A1_cex1 | 7 | additive |  | Salicylic acid | [5 empty] | 0.32 | parts by weight | parts_per_100_resin | high | (E) organic carboxylic acid
US7432034B2_ex1 | 1 | resin |  | Resin (29) | resin structures listed in the description |  | x/y = 85/15 | 9200 | 1.2 | 0.727 | g | mass_g | high
US7432034B2_ex1 | 2 | crosslinker |  | MM-1 | Component (B-1): phenol crosslinker [MM-1]..[MM-5], Synthesis of [MM-1] |  |  |  |  | 0.1 | g | mass_g | high
US7432034B2_ex1 | 3 | crosslinker |  | CL-9 | Component (B-2): commercially available from Sanwa Chemical Co., Ltd.; structures listed in the description |  |  |  |  | 0.1 | g | mass_g | high
US7432034B2_ex1 | 4 | pag |  | I-1 | Synthesis of Acid Generator (I-1): phenacyldi-n-butylsulfonium nonafluorobutanesulfonate |  |  |  |  | 0.07 | g | mass_g | high
US7432034B2_ex1 | 5 | quencher |  | D-1 | Table 1 note: 1,5-Diazabicyclo [4.3.0] none-5-ene |  |  |  |  | 0.003 | g | mass_g | high
US7432034B2_ex1 | 6 | solvent |  | propylene glycol monomethyl ether acetate | [5 empty] | 7.5 | g | mass_g | high
US7432034B2_ex1 | 7 | solvent |  | propylene glycol monomethyl ether | [5 empty] | 1.5 | g | mass_g | high
US7432034B2_ex1 | 8 | surfactant |  | Megafac F176 ("W-1") | [5 empty] | 0.001 | g | mass_g | high
US7432034B2_ex2 | 1 | resin |  | Resin (2) | resin structures listed in the description |  |  | 5000 | 1.15 | 0.697 | g | mass_g | high
US7432034B2_ex2 | 2 | crosslinker |  | MM-2 | Component (B-1): phenol crosslinker [MM-1]..[MM-5], Synthesis of [MM-1] |  |  |  |  | 0.2 | g | mass_g | high
US7432034B2_ex2 | 3 | crosslinker |  | CL-1 | Component (B-2): commercially available from Sanwa Chemical Co., Ltd.; structures listed in the description |  |  |  |  | 0.04 | g | mass_g | high
US7432034B2_ex2 | 4 | pag |  | I-3 | acid generator structures listed in the description |  |  |  |  | 0.06 | g | mass_g | high
US7432034B2_ex2 | 5 | quencher |  | D-2 | Table 1 note: 2,4,5-Triphenylimidazole |  |  |  |  | 0.003 | g | mass_g | high
US7432034B2_ex2 | 6 | solvent |  | propylene glycol monomethyl ether acetate | [5 empty] | 7.5 | g | mass_g | high
US7432034B2_ex2 | 7 | solvent |  | propylene glycol monomethyl ether | [5 empty] | 1.5 | g | mass_g | high
US7432034B2_ex2 | 8 | surfactant |  | Megafac F176 ("W-1") | [5 empty] | 0.001 | g | mass_g | high
US7432034B2_ex3 | 1 | resin |  | Resin (1) | resin structures listed in the description |  |  | 2500 | 1.1 | 0.656 | g | mass_g | high
US7432034B2_ex3 | 2 | crosslinker |  | MM-3 | Component (B-1): phenol crosslinker [MM-1]..[MM-5], Synthesis of [MM-1] |  |  |  |  | 0.18 | g | mass_g | high
US7432034B2_ex3 | 3 | crosslinker |  | CL-4 | Component (B-2): commercially available from Sanwa Chemical Co., Ltd.; structures listed in the description |  |  |  |  | 0.08 | g | mass_g | high
US7432034B2_ex3 | 4 | pag |  | II-1 | acid generator structures listed in the description |  |  |  |  | 0.08 | g | mass_g | high
US7432034B2_ex3 | 5 | quencher |  | D-3 | Table 1 note: 4-Dimethylaminopyridine |  |  |  |  | 0.004 | g | mass_g | high
US7432034B2_ex3 | 6 | solvent |  | propylene glycol monomethyl ether acetate | [5 empty] | 7.5 | g | mass_g | high
US7432034B2_ex3 | 7 | solvent |  | propylene glycol monomethyl ether | [5 empty] | 1.5 | g | mass_g | high
US7432034B2_ex3 | 8 | surfactant |  | Megafac F176 ("W-1") | [5 empty] | 0.001 | g | mass_g | high
US7432034B2_ex4 | 1 | resin |  | Resin (9) | resin structures listed in the description |  |  | 8000 | 1.5 | 0.717 | g | mass_g | high
US7432034B2_ex4 | 2 | crosslinker |  | MM-4 | Component (B-1): phenol crosslinker [MM-1]..[MM-5], Synthesis of [MM-1] |  |  |  |  | 0.05 | g | mass_g | high
US7432034B2_ex4 | 3 | crosslinker |  | CL-9 | Component (B-2): commercially available from Sanwa Chemical Co., Ltd.; structures listed in the description |  |  |  |  | 0.15 | g | mass_g | high
US7432034B2_ex4 | 4 | pag |  | III-1 | acid generator structures listed in the description |  |  |  |  | 0.08 | g | mass_g | high
US7432034B2_ex4 | 5 | quencher |  | D-1 | Table 1 note: 1,5-Diazabicyclo [4.3.0] none-5-ene |  |  |  |  | 0.003 | g | mass_g | high
US7432034B2_ex4 | 6 | solvent |  | propylene glycol monomethyl ether acetate | [5 empty] | 7.5 | g | mass_g | high
US7432034B2_ex4 | 7 | solvent |  | propylene glycol monomethyl ether | [5 empty] | 1.5 | g | mass_g | high
US7432034B2_ex4 | 8 | surfactant |  | Megafac F176 ("W-1") | [5 empty] | 0.001 | g | mass_g | high
US7432034B2_ex5 | 1 | resin |  | Resin (27) | resin structures listed in the description |  | x/y = 85/15 | 3500 | 1.2 | 0.696 | g | mass_g | high
US7432034B2_ex5 | 2 | crosslinker |  | MM-5 | Component (B-1): phenol crosslinker [MM-1]..[MM-5], Synthesis of [MM-1] |  |  |  |  | 0.05 | g | mass_g | high
US7432034B2_ex5 | 3 | crosslinker |  | CL-8 | Component (B-2): commercially available from Sanwa Chemical Co., Ltd.; structures listed in the description |  |  |  |  | 0.15 | g | mass_g | high
US7432034B2_ex5 | 4 | pag |  | PAG3-21 | acid generator structures listed in the description |  |  |  |  | 0.1 | g | mass_g | high
US7432034B2_ex5 | 5 | quencher |  | D-3 | Table 1 note: 4-Dimethylaminopyridine |  |  |  |  | 0.004 | g | mass_g | high
US7432034B2_ex5 | 6 | solvent |  | propylene glycol monomethyl ether acetate | [5 empty] | 7.5 | g | mass_g | high
US7432034B2_ex5 | 7 | solvent |  | propylene glycol monomethyl ether | [5 empty] | 1.5 | g | mass_g | high
US7432034B2_ex5 | 8 | surfactant |  | Megafac F176 ("W-1") | [5 empty] | 0.001 | g | mass_g | high
US7432034B2_ex6 | 1 | resin |  | Resin (25) | resin structures listed in the description |  | x/y = 70/30 | 5000 | 1.35 | 0.657 | g | mass_g | high
US7432034B2_ex6 | 2 | crosslinker |  | MM-1 | Component (B-1): phenol crosslinker [MM-1]..[MM-5], Synthesis of [MM-1] |  |  |  |  | 0.22 | g | mass_g | high
US7432034B2_ex6 | 3 | crosslinker |  | CL-5 | Component (B-2): commercially available from Sanwa Chemical Co., Ltd.; structures listed in the description |  |  |  |  | 0.05 | g | mass_g | high
US7432034B2_ex6 | 4 | pag |  | PAG4-6 | acid generator structures listed in the description |  |  |  |  | 0.07 | g | mass_g | high
US7432034B2_ex6 | 5 | quencher |  | D-2 | Table 1 note: 2,4,5-Triphenylimidazole |  |  |  |  | 0.003 | g | mass_g | high
US7432034B2_ex6 | 6 | solvent |  | propylene glycol monomethyl ether acetate | [5 empty] | 7.5 | g | mass_g | high
US7432034B2_ex6 | 7 | solvent |  | propylene glycol monomethyl ether | [5 empty] | 1.5 | g | mass_g | high
US7432034B2_ex6 | 8 | surfactant |  | Megafac F176 ("W-1") | [5 empty] | 0.001 | g | mass_g | high
US7432034B2_ex7 | 1 | resin |  | Resin (31) | resin structures listed in the description |  | x/y = 90/10 | 8000 | 1.1 | 0.616 | g | mass_g | high
US7432034B2_ex7 | 2 | crosslinker |  | MM-4 | Component (B-1): phenol crosslinker [MM-1]..[MM-5], Synthesis of [MM-1] |  |  |  |  | 0.15 | g | mass_g | high
US7432034B2_ex7 | 3 | crosslinker |  | CL-8 | Component (B-2): commercially available from Sanwa Chemical Co., Ltd.; structures listed in the description |  |  |  |  | 0.15 | g | mass_g | high
US7432034B2_ex7 | 4 | pag |  | PAG4-28 | acid generator structures listed in the description |  |  |  |  | 0.08 | g | mass_g | high
US7432034B2_ex7 | 5 | quencher |  | D-2 | Table 1 note: 2,4,5-Triphenylimidazole |  |  |  |  | 0.004 | g | mass_g | high
US7432034B2_ex7 | 6 | solvent |  | propylene glycol monomethyl ether acetate | [5 empty] | 7.5 | g | mass_g | high
US7432034B2_ex7 | 7 | solvent |  | propylene glycol monomethyl ether | [5 empty] | 1.5 | g | mass_g | high
US7432034B2_ex7 | 8 | surfactant |  | Megafac F176 ("W-1") | [5 empty] | 0.001 | g | mass_g | high
US7432034B2_ex8 | 1 | resin |  | Resin (32) | resin structures listed in the description |  | x/y = 90/10 | 7500 | 1.7 | 0.698 | g | mass_g | high
US7432034B2_ex8 | 2 | crosslinker |  | MM-5 | Component (B-1): phenol crosslinker [MM-1]..[MM-5], Synthesis of [MM-1] |  |  |  |  | 0.07 | g | mass_g | high
US7432034B2_ex8 | 3 | crosslinker |  | CL-9 | Component (B-2): commercially available from Sanwa Chemical Co., Ltd.; structures listed in the description |  |  |  |  | 0.18 | g | mass_g | high
US7432034B2_ex8 | 4 | pag |  | PAG4-36 | acid generator structures listed in the description |  |  |  |  | 0.05 | g | mass_g | high
US7432034B2_ex8 | 5 | quencher |  | D-1 | Table 1 note: 1,5-Diazabicyclo [4.3.0] none-5-ene |  |  |  |  | 0.002 | g | mass_g | high
US7432034B2_ex8 | 6 | solvent |  | propylene glycol monomethyl ether acetate | [5 empty] | 7.5 | g | mass_g | high
US7432034B2_ex8 | 7 | solvent |  | propylene glycol monomethyl ether | [5 empty] | 1.5 | g | mass_g | high
US7432034B2_ex8 | 8 | surfactant |  | Megafac F176 ("W-1") | [5 empty] | 0.001 | g | mass_g | high
US7432034B2_ex9 | 1 | resin |  | Resin (93) | resin structures listed in the description |  | x/y = 80/20 | 5000 | 1.65 | 0.69 | g | mass_g | high
US7432034B2_ex9 | 2 | crosslinker |  | MM-1 | Component (B-1): phenol crosslinker [MM-1]..[MM-5], Synthesis of [MM-1] |  |  |  |  | 0.2 | g | mass_g | high
US7432034B2_ex9 | 3 | crosslinker |  | CL-6 | Component (B-2): commercially available from Sanwa Chemical Co., Ltd.; structures listed in the description |  |  |  |  | 0.05 | g | mass_g | high
US7432034B2_ex9 | 4 | pag |  | J-1 | acid generator structures listed in the description |  |  |  |  | 0.1 | g | mass_g | high
US7432034B2_ex9 | 5 | quencher |  | D-3 | Table 1 note: 4-Dimethylaminopyridine |  |  |  |  | 0.005 | g | mass_g | high
US7432034B2_ex9 | 6 | solvent |  | propylene glycol monomethyl ether acetate | [5 empty] | 7.5 | g | mass_g | high
US7432034B2_ex9 | 7 | solvent |  | propylene glycol monomethyl ether | [5 empty] | 1.5 | g | mass_g | high
US7432034B2_ex9 | 8 | surfactant |  | Megafac F176 ("W-1") | [5 empty] | 0.001 | g | mass_g | high
US7432034B2_ex10 | 1 | resin |  | Resin (95) | resin structures listed in the description |  | x/y = 85/15 | 8000 | 1.3 | 0.656 | g | mass_g | high
US7432034B2_ex10 | 2 | crosslinker |  | MM-2 | Component (B-1): phenol crosslinker [MM-1]..[MM-5], Synthesis of [MM-1] |  |  |  |  | 0.2 | g | mass_g | high
US7432034B2_ex10 | 3 | crosslinker |  | C-3 | Component (B-2): commercially available from Sanwa Chemical Co., Ltd.; structures listed in the description |  |  |  |  | 0.05 | g | mass_g | low | Printed "C-3" while all other (B-2) agents are CL-n; possible typo for CL-3
US7432034B2_ex10 | 4 | pag |  | J-9 | acid generator structures listed in the description |  |  |  |  | 0.09 | g | mass_g | high
US7432034B2_ex10 | 5 | quencher |  | D-2 | Table 1 note: 2,4,5-Triphenylimidazole |  |  |  |  | 0.004 | g | mass_g | high
US7432034B2_ex10 | 6 | solvent |  | propylene glycol monomethyl ether acetate | [5 empty] | 7.5 | g | mass_g | high
US7432034B2_ex10 | 7 | solvent |  | propylene glycol monomethyl ether | [5 empty] | 1.5 | g | mass_g | high
US7432034B2_ex10 | 8 | surfactant |  | Megafac F176 ("W-1") | [5 empty] | 0.001 | g | mass_g | high
US7432034B2_ex11 | 1 | resin |  | Resin (33) | resin structures listed in the description |  | x/y = 85/15 | 8000 | 1.7 | 0.676 | g | mass_g | high
US7432034B2_ex11 | 2 | crosslinker |  | MM-3 | Component (B-1): phenol crosslinker [MM-1]..[MM-5], Synthesis of [MM-1] |  |  |  |  | 0.14 | g | mass_g | high
US7432034B2_ex11 | 3 | crosslinker |  | CL-8 | Component (B-2): commercially available from Sanwa Chemical Co., Ltd.; structures listed in the description |  |  |  |  | 0.1 | g | mass_g | high
US7432034B2_ex11 | 4 | pag |  | J-17 | acid generator structures listed in the description |  |  |  |  | 0.08 | g | mass_g | high
US7432034B2_ex11 | 5 | quencher |  | D-2 | Table 1 note: 2,4,5-Triphenylimidazole |  |  |  |  | 0.004 | g | mass_g | high
US7432034B2_ex11 | 6 | solvent |  | propylene glycol monomethyl ether acetate | [5 empty] | 7.5 | g | mass_g | high
US7432034B2_ex11 | 7 | solvent |  | propylene glycol monomethyl ether | [5 empty] | 1.5 | g | mass_g | high
US7432034B2_ex11 | 8 | surfactant |  | Megafac F176 ("W-1") | [5 empty] | 0.001 | g | mass_g | high
US7432034B2_ex12 | 1 | resin |  | Resin (39) | resin structures listed in the description |  | x/y = 90/10 | 15000 | 1.2 | 0.717 | g | mass_g | high
US7432034B2_ex12 | 2 | crosslinker |  | MM-4 | Component (B-1): phenol crosslinker [MM-1]..[MM-5], Synthesis of [MM-1] |  |  |  |  | 0.1 | g | mass_g | high
US7432034B2_ex12 | 3 | crosslinker |  | CL-8 | Component (B-2): commercially available from Sanwa Chemical Co., Ltd.; structures listed in the description |  |  |  |  | 0.1 | g | mass_g | high
US7432034B2_ex12 | 4 | pag |  | J-22 | acid generator structures listed in the description |  |  |  |  | 0.08 | g | mass_g | high
US7432034B2_ex12 | 5 | quencher |  | D-1 | Table 1 note: 1,5-Diazabicyclo [4.3.0] none-5-ene |  |  |  |  | 0.003 | g | mass_g | high
US7432034B2_ex12 | 6 | solvent |  | propylene glycol monomethyl ether acetate | [5 empty] | 7.5 | g | mass_g | high
US7432034B2_ex12 | 7 | solvent |  | propylene glycol monomethyl ether | [5 empty] | 1.5 | g | mass_g | high
US7432034B2_ex12 | 8 | surfactant |  | Megafac F176 ("W-1") | [5 empty] | 0.001 | g | mass_g | high
US7432034B2_cex1 | 1 | resin |  | Resin (30) | resin structures listed in the description |  | x/y = 85/15 | 9200 | 2 | 0.727 | g | mass_g | high
US7432034B2_cex1 | 2 | crosslinker |  | MM-1 | Component (B-1): phenol crosslinker [MM-1]..[MM-5], Synthesis of [MM-1] |  |  |  |  | 0.2 | g | mass_g | high
US7432034B2_cex1 | 3 | pag |  | I-1 | Synthesis of Acid Generator (I-1): phenacyldi-n-butylsulfonium nonafluorobutanesulfonate |  |  |  |  | 0.07 | g | mass_g | high
US7432034B2_cex1 | 4 | quencher |  | D-1 | Table 1 note: 1,5-Diazabicyclo [4.3.0] none-5-ene |  |  |  |  | 0.003 | g | mass_g | high
US7432034B2_cex1 | 5 | solvent |  | propylene glycol monomethyl ether acetate | [5 empty] | 7.5 | g | mass_g | high
US7432034B2_cex1 | 6 | solvent |  | propylene glycol monomethyl ether | [5 empty] | 1.5 | g | mass_g | high
US7432034B2_cex1 | 7 | surfactant |  | Megafac F176 ("W-1") | [5 empty] | 0.001 | g | mass_g | high
US7432034B2_cex2 | 1 | resin |  | Resin (31) | resin structures listed in the description |  | x/y = 85/15 | 9200 | 2 | 0.727 | g | mass_g | high
US7432034B2_cex2 | 2 | crosslinker |  | CL-9 | Component (B-2): commercially available from Sanwa Chemical Co., Ltd.; structures listed in the description |  |  |  |  | 0.2 | g | mass_g | high
US7432034B2_cex2 | 3 | pag |  | I-1 | Synthesis of Acid Generator (I-1): phenacyldi-n-butylsulfonium nonafluorobutanesulfonate |  |  |  |  | 0.07 | g | mass_g | high
US7432034B2_cex2 | 4 | quencher |  | D-1 | Table 1 note: 1,5-Diazabicyclo [4.3.0] none-5-ene |  |  |  |  | 0.003 | g | mass_g | high
US7432034B2_cex2 | 5 | solvent |  | propylene glycol monomethyl ether acetate | [5 empty] | 7.5 | g | mass_g | high
US7432034B2_cex2 | 6 | solvent |  | propylene glycol monomethyl ether | [5 empty] | 1.5 | g | mass_g | high
US7432034B2_cex2 | 7 | surfactant |  | Megafac F176 ("W-1") | [5 empty] | 0.001 | g | mass_g | high
US7432034B2_ex13 | 1 | resin |  | Resin (29) | Synthesis Example 1 (Resin (29)); structures listed in the description |  | x/y = 85/15 | 9200 | 1.2 | 0.727 | g | mass_g | high
US7432034B2_ex13 | 2 | crosslinker |  | MM-1 | Component (B-1): phenol crosslinker [MM-1]..[MM-5], Synthesis of [MM-1] |  |  |  |  | 0.1 | g | mass_g | high
US7432034B2_ex13 | 3 | crosslinker |  | CL-9 | Component (B-2): commercially available from Sanwa Chemical Co., Ltd.; structures listed in the description |  |  |  |  | 0.1 | g | mass_g | high
US7432034B2_ex13 | 4 | pag |  | I-1 | Synthesis of Acid Generator (I-1): phenacyldi-n-butylsulfonium nonafluorobutanesulfonate |  |  |  |  | 0.07 | g | mass_g | high
US7432034B2_ex13 | 5 | quencher |  | D-1 | Table 1 note: 1,5-Diazabicyclo [4.3.0] none-5-ene |  |  |  |  | 0.003 | g | mass_g | high
US7432034B2_ex13 | 6 | solvent |  | propylene glycol monomethyl ether acetate | [5 empty] | 7.5 | g | mass_g | high
US7432034B2_ex13 | 7 | solvent |  | propylene glycol monomethyl ether | [5 empty] | 1.5 | g | mass_g | high
US7432034B2_ex13 | 8 | surfactant |  | Megafac F176 ("W-1") | [5 empty] | 0.001 | g | mass_g | high
US7432034B2_cex3 | 1 | resin |  | Resin (30) | resin structures listed in the description |  | x/y = 85/15 | 9200 | 2 | 0.727 | g | mass_g | high
US7432034B2_cex3 | 2 | crosslinker |  | MM-1 | Component (B-1): phenol crosslinker [MM-1]..[MM-5], Synthesis of [MM-1] |  |  |  |  | 0.2 | g | mass_g | high
US7432034B2_cex3 | 3 | pag |  | I-1 | Synthesis of Acid Generator (I-1): phenacyldi-n-butylsulfonium nonafluorobutanesulfonate |  |  |  |  | 0.07 | g | mass_g | high
US7432034B2_cex3 | 4 | quencher |  | D-1 | Table 1 note: 1,5-Diazabicyclo [4.3.0] none-5-ene |  |  |  |  | 0.003 | g | mass_g | high
US7432034B2_cex3 | 5 | solvent |  | propylene glycol monomethyl ether acetate | [5 empty] | 7.5 | g | mass_g | high
US7432034B2_cex3 | 6 | solvent |  | propylene glycol monomethyl ether | [5 empty] | 1.5 | g | mass_g | high
US7432034B2_cex3 | 7 | surfactant |  | Megafac F176 ("W-1") | [5 empty] | 0.001 | g | mass_g | high
US7432034B2_cex4 | 1 | resin |  | Resin (31) | resin structures listed in the description |  | x/y = 85/15 | 9200 | 2 | 0.727 | g | mass_g | high
US7432034B2_cex4 | 2 | crosslinker |  | CL-9 | Component (B-2): commercially available from Sanwa Chemical Co., Ltd.; structures listed in the description |  |  |  |  | 0.2 | g | mass_g | high
US7432034B2_cex4 | 3 | pag |  | I-1 | Synthesis of Acid Generator (I-1): phenacyldi-n-butylsulfonium nonafluorobutanesulfonate |  |  |  |  | 0.07 | g | mass_g | high
US7432034B2_cex4 | 4 | quencher |  | D-1 | Table 1 note: 1,5-Diazabicyclo [4.3.0] none-5-ene |  |  |  |  | 0.003 | g | mass_g | high
US7432034B2_cex4 | 5 | solvent |  | propylene glycol monomethyl ether acetate | [5 empty] | 7.5 | g | mass_g | high
US7432034B2_cex4 | 6 | solvent |  | propylene glycol monomethyl ether | [5 empty] | 1.5 | g | mass_g | high
US7432034B2_cex4 | 7 | surfactant |  | Megafac F176 ("W-1") | [5 empty] | 0.001 | g | mass_g | high
US9017923B2_ex1-1 | 1 | resin |  | Polymer 1 | Synthesis Example 1 | vinyl ferrocene / 4-hydroxystyrene | 0.2:0.8 (mole ratio) | 4600 | 1.66 | 100 | part by mass | parts_per_100_resin | high
US9017923B2_ex1-1 | 2 | pag |  | PAG 1 | structural formula in Examples 1 and 2 (triphenylsulfonium with fluorinated sulfonate anion) |  |  |  |  | 20 | part by mass | parts_per_100_resin | high
US9017923B2_ex1-1 | 3 | quencher |  | Amine 1 | structural formula in Examples 1 and 2 |  |  |  |  | 1 | part by mass | parts_per_100_resin | high
US9017923B2_ex1-1 | 4 | crosslinker |  | CR 1 | structural formula in Examples 1 and 2 (tetrakis(methoxymethyl)glycoluril) |  |  |  |  | 10 | part by mass | parts_per_100_resin | high
US9017923B2_ex1-1 | 5 | solvent |  | PGMEA | col. 42: propylene glycol methyl ether acetate |  |  |  |  | 2000 | part by mass | parts_per_100_resin | high
US9017923B2_ex1-2 | 1 | resin |  | Polymer 2 | Synthesis Example 2 | vinyl ruthenocene / 4-hydroxystyrene | 0.2:0.8 (mole ratio) | 5100 | 1.69 | 100 | part by mass | parts_per_100_resin | high
US9017923B2_ex1-2 | 2 | pag |  | PAG 1 | structural formula in Examples 1 and 2 (triphenylsulfonium with fluorinated sulfonate anion) |  |  |  |  | 20 | part by mass | parts_per_100_resin | high
US9017923B2_ex1-2 | 3 | quencher |  | Amine 1 | structural formula in Examples 1 and 2 |  |  |  |  | 1 | part by mass | parts_per_100_resin | high
US9017923B2_ex1-2 | 4 | crosslinker |  | CR 1 | structural formula in Examples 1 and 2 (tetrakis(methoxymethyl)glycoluril) |  |  |  |  | 10 | part by mass | parts_per_100_resin | high
US9017923B2_ex1-2 | 5 | solvent |  | PGMEA | col. 42: propylene glycol methyl ether acetate |  |  |  |  | 1500 | part by mass | parts_per_100_resin | high
US9017923B2_ex1-2 | 6 | solvent |  | CyH | col. 42: cyclohexanone |  |  |  |  | 500 | part by mass | parts_per_100_resin | high
US9017923B2_ex1-3 | 1 | resin |  | Polymer 3 | Synthesis Example 3 | vinyl ferrocene / 4-hydroxymethylstyrene / 4-hydroxystyrene | 0.2:0.4:0.4 (mole ratio) | 4600 | 1.66 | 100 | part by mass | parts_per_100_resin | high
US9017923B2_ex1-3 | 2 | pag |  | PAG 1 | structural formula in Examples 1 and 2 (triphenylsulfonium with fluorinated sulfonate anion) |  |  |  |  | 20 | part by mass | parts_per_100_resin | high
US9017923B2_ex1-3 | 3 | quencher |  | Amine 1 | structural formula in Examples 1 and 2 |  |  |  |  | 1 | part by mass | parts_per_100_resin | high
US9017923B2_ex1-3 | 4 | solvent |  | PGMEA | col. 42: propylene glycol methyl ether acetate |  |  |  |  | 1500 | part by mass | parts_per_100_resin | high
US9017923B2_ex1-3 | 5 | solvent |  | CyH | col. 42: cyclohexanone |  |  |  |  | 500 | part by mass | parts_per_100_resin | high
US9017923B2_ex1-4 | 1 | resin |  | Polymer 4 | Synthesis Example 4 | methyl ferrocene methacrylate / 4-hydroxyphenyl methacrylate | 0.25:0.75 (mole ratio) | 6300 | 1.76 | 100 | part by mass | parts_per_100_resin | high
US9017923B2_ex1-4 | 2 | pag |  | PAG 1 | structural formula in Examples 1 and 2 (triphenylsulfonium with fluorinated sulfonate anion) |  |  |  |  | 20 | part by mass | parts_per_100_resin | high
US9017923B2_ex1-4 | 3 | quencher |  | Amine 1 | structural formula in Examples 1 and 2 |  |  |  |  | 1 | part by mass | parts_per_100_resin | high
US9017923B2_ex1-4 | 4 | crosslinker |  | CR 1 | structural formula in Examples 1 and 2 (tetrakis(methoxymethyl)glycoluril) |  |  |  |  | 10 | part by mass | parts_per_100_resin | high
US9017923B2_ex1-4 | 5 | solvent |  | PGMEA | col. 42: propylene glycol methyl ether acetate |  |  |  |  | 1500 | part by mass | parts_per_100_resin | high
US9017923B2_ex1-4 | 6 | solvent |  | CyH | col. 42: cyclohexanone |  |  |  |  | 500 | part by mass | parts_per_100_resin | high
US9017923B2_ex1-5 | 1 | resin |  | Polymer 5 | Synthesis Example 5 | methyl ferrocene methacrylate / 4-hydroxymethylphenyl methacrylate / 4-(1,1,1,3,3,3-hexafluoro-2-hydroxypropyl)styrene | 0.20:0.40:0.40 (mole ratio) | 6800 | 1.76 | 100 | part by mass | parts_per_100_resin | high
US9017923B2_ex1-5 | 2 | pag |  | PAG 1 | structural formula in Examples 1 and 2 (triphenylsulfonium with fluorinated sulfonate anion) |  |  |  |  | 20 | part by mass | parts_per_100_resin | high
US9017923B2_ex1-5 | 3 | quencher |  | Amine 1 | structural formula in Examples 1 and 2 |  |  |  |  | 1 | part by mass | parts_per_100_resin | high
US9017923B2_ex1-5 | 4 | solvent |  | CyH | col. 42: cyclohexanone |  |  |  |  | 500 | part by mass | parts_per_100_resin | high
US9017923B2_ex1-5 | 5 | solvent |  | CyP | col. 42: cyclopentanone |  |  |  |  | 1800 | part by mass | parts_per_100_resin | high
US9017923B2_ex1-6 | 1 | resin |  | Polymer 6 | Synthesis Example 6 (PAG monomer 1: triphenylsulfonium 1,1,3,3,3-pentafluoro-2-methacryloyloxypropane-1-sulfonate) | methyl ferrocene methacrylate / 4-hydroxyphenyl methacrylate / PAG monomer 1 | 0.25:0.65:0.10 (mole ratio) | 7300 | 1.74 | 100 | part by mass | parts_per_100_resin | high
US9017923B2_ex1-6 | 2 | quencher |  | Amine 1 | structural formula in Examples 1 and 2 |  |  |  |  | 1 | part by mass | parts_per_100_resin | high
US9017923B2_ex1-6 | 3 | crosslinker |  | CR 1 | structural formula in Examples 1 and 2 (tetrakis(methoxymethyl)glycoluril) |  |  |  |  | 10 | part by mass | parts_per_100_resin | high
US9017923B2_ex1-6 | 4 | solvent |  | CyH | col. 42: cyclohexanone |  |  |  |  | 500 | part by mass | parts_per_100_resin | high
US9017923B2_ex1-6 | 5 | solvent |  | CyP | col. 42: cyclopentanone |  |  |  |  | 1800 | part by mass | parts_per_100_resin | high
US9017923B2_cex1-1 | 1 | resin |  | Comparative polymer 1 | Comparative Synthesis Example 1 | 4-hydroxystyrene / styrene | 0.7:0.3 (mole ratio) | 4500 | 1.55 | 100 | part by mass | parts_per_100_resin | high
US9017923B2_cex1-1 | 2 | pag |  | PAG 1 | structural formula in Examples 1 and 2 (triphenylsulfonium with fluorinated sulfonate anion) |  |  |  |  | 12 | part by mass | parts_per_100_resin | high
US9017923B2_cex1-1 | 3 | quencher |  | Amine 1 | structural formula in Examples 1 and 2 |  |  |  |  | 1 | part by mass | parts_per_100_resin | high
US9017923B2_cex1-1 | 4 | crosslinker |  | CR 1 | structural formula in Examples 1 and 2 (tetrakis(methoxymethyl)glycoluril) |  |  |  |  | 10 | part by mass | parts_per_100_resin | high
US9017923B2_cex1-1 | 5 | solvent |  | PGMEA | col. 42: propylene glycol methyl ether acetate |  |  |  |  | 2000 | part by mass | parts_per_100_resin | high
US9017923B2_cex1-2 | 1 | resin |  | Comparative polymer 2 | Comparative Synthesis Example 2 | 4-hydroxystyrene / 1-vinyl naphthalene | 0.8:0.2 (mole ratio) | 5900 | 1.51 | 100 | part by mass | parts_per_100_resin | high
US9017923B2_cex1-2 | 2 | pag |  | PAG 1 | structural formula in Examples 1 and 2 (triphenylsulfonium with fluorinated sulfonate anion) |  |  |  |  | 12 | part by mass | parts_per_100_resin | high
US9017923B2_cex1-2 | 3 | quencher |  | Amine 1 | structural formula in Examples 1 and 2 |  |  |  |  | 1 | part by mass | parts_per_100_resin | high
US9017923B2_cex1-2 | 4 | crosslinker |  | CR 1 | structural formula in Examples 1 and 2 (tetrakis(methoxymethyl)glycoluril) |  |  |  |  | 10 | part by mass | parts_per_100_resin | high
US9017923B2_cex1-2 | 5 | solvent |  | PGMEA | col. 42: propylene glycol methyl ether acetate |  |  |  |  | 2000 | part by mass | parts_per_100_resin | high
US9017923B2_etch_polymer1 | 1 | resin |  | Polymer 1 | Synthesis Example 1 | vinyl ferrocene / 4-hydroxystyrene | 0.2:0.8 (mole ratio) | 4600 | 1.66 | 2 | g | mass_g | high
US9017923B2_etch_polymer1 | 2 | solvent |  | cyclohexanone | [5 empty] | 10 | g | mass_g | high
US9017923B2_etch_polymer2 | 1 | resin |  | Polymer 2 | Synthesis Example 2 | vinyl ruthenocene / 4-hydroxystyrene | 0.2:0.8 (mole ratio) | 5100 | 1.69 | 2 | g | mass_g | high
US9017923B2_etch_polymer2 | 2 | solvent |  | cyclohexanone | [5 empty] | 10 | g | mass_g | high
US9017923B2_etch_polymer3 | 1 | resin |  | Polymer 3 | Synthesis Example 3 | vinyl ferrocene / 4-hydroxymethylstyrene / 4-hydroxystyrene | 0.2:0.4:0.4 (mole ratio) | 4600 | 1.66 | 2 | g | mass_g | high
US9017923B2_etch_polymer3 | 2 | solvent |  | cyclohexanone | [5 empty] | 10 | g | mass_g | high
US9017923B2_etch_polymer4 | 1 | resin |  | Polymer 4 | Synthesis Example 4 | methyl ferrocene methacrylate / 4-hydroxyphenyl methacrylate | 0.25:0.75 (mole ratio) | 6300 | 1.76 | 2 | g | mass_g | high
US9017923B2_etch_polymer4 | 2 | solvent |  | cyclohexanone | [5 empty] | 10 | g | mass_g | high
US9017923B2_etch_polymer5 | 1 | resin |  | Polymer 5 | Synthesis Example 5 | methyl ferrocene methacrylate / 4-hydroxymethylphenyl methacrylate / 4-(1,1,1,3,3,3-hexafluoro-2-hydroxypropyl)styrene | 0.20:0.40:0.40 (mole ratio) | 6800 | 1.76 | 2 | g | mass_g | high
US9017923B2_etch_polymer5 | 2 | solvent |  | cyclohexanone | [5 empty] | 10 | g | mass_g | high
US9017923B2_etch_polymer6 | 1 | resin |  | Polymer 6 | Synthesis Example 6 (PAG monomer 1: triphenylsulfonium 1,1,3,3,3-pentafluoro-2-methacryloyloxypropane-1-sulfonate) | methyl ferrocene methacrylate / 4-hydroxyphenyl methacrylate / PAG monomer 1 | 0.25:0.65:0.10 (mole ratio) | 7300 | 1.74 | 2 | g | mass_g | high
US9017923B2_etch_polymer6 | 2 | solvent |  | cyclohexanone | [5 empty] | 10 | g | mass_g | high
US9017923B2_etch_comparativepolymer1 | 1 | resin |  | Comparative polymer 1 | Comparative Synthesis Example 1 | 4-hydroxystyrene / styrene | 0.7:0.3 (mole ratio) | 4500 | 1.55 | 2 | g | mass_g | high
US9017923B2_etch_comparativepolymer1 | 2 | solvent |  | cyclohexanone | [5 empty] | 10 | g | mass_g | high
US9017923B2_etch_comparativepolymer2 | 1 | resin |  | Comparative polymer 2 | Comparative Synthesis Example 2 | 4-hydroxystyrene / 1-vinyl naphthalene | 0.8:0.2 (mole ratio) | 5900 | 1.51 | 2 | g | mass_g | high
US9017923B2_etch_comparativepolymer2 | 2 | solvent |  | cyclohexanone | [5 empty] | 10 | g | mass_g | high
US20230314945A1_ex1 | 1 | resin |  | (A-1) | [0482]-[0488]: polymeric compound represented by Chemical Formula (A-1) (silsesquioxane with p-hydroxybenzyl units) |  | l/m=60/40 (molar) | 5000 | 2.3 | 100 | parts by mass (solid content) | parts_per_100_resin | high
US20230314945A1_ex1 | 2 | pag |  | (B-1) | [0489]-[0495]: acid generator, Chemical Formula (B-1) |  |  |  |  | 22 | parts by mass (solid content) | parts_per_100_resin | high
US20230314945A1_ex1 | 3 | crosslinker |  | (C-1) | [0496]-[0498]: crosslinking agent, Chemical Formula (C-1) |  |  |  |  | 10 | parts by mass (solid content) | parts_per_100_resin | high
US20230314945A1_ex1 | 4 | quencher |  | (D-1) | [0499]-[0503]: photodecomposable base, Chemical Formula (D-1) |  |  |  |  | 32 | parts by mass (solid content) | parts_per_100_resin | high
US20230314945A1_ex1 | 5 | additive |  | (E)-1: salicylic acid | [5 empty] | 3 | parts by mass | parts_per_100_resin | high
US20230314945A1_ex1 | 6 | solvent |  | (S)-1: propylene glycol monomethyl ether | [5 empty] | 19200 | parts by mass | parts_per_100_resin | high
US20230314945A1_ex1 | 7 | solvent |  | (S)-2: propylene glycol monomethyl ether acetate | [5 empty] | 4800 | parts by mass | parts_per_100_resin | high
US20230314945A1_ex2 | 1 | resin |  | (A-1) | [0482]-[0488]: polymeric compound represented by Chemical Formula (A-1) (silsesquioxane with p-hydroxybenzyl units) |  | l/m=60/40 (molar) | 5000 | 2.3 | 100 | parts by mass (solid content) | parts_per_100_resin | high
US20230314945A1_ex2 | 2 | pag |  | (B-2) | [0489]-[0495]: acid generator, Chemical Formula (B-2) |  |  |  |  | 24 | parts by mass (solid content) | parts_per_100_resin | high
US20230314945A1_ex2 | 3 | crosslinker |  | (C-1) | [0496]-[0498]: crosslinking agent, Chemical Formula (C-1) |  |  |  |  | 10 | parts by mass (solid content) | parts_per_100_resin | high
US20230314945A1_ex2 | 4 | quencher |  | (D-2) | [0499]-[0503]: photodecomposable base, Chemical Formula (D-2) |  |  |  |  | 35 | parts by mass (solid content) | parts_per_100_resin | high
US20230314945A1_ex2 | 5 | additive |  | (E)-1: salicylic acid | [5 empty] | 3 | parts by mass | parts_per_100_resin | high
US20230314945A1_ex2 | 6 | solvent |  | (S)-1: propylene glycol monomethyl ether | [5 empty] | 19200 | parts by mass | parts_per_100_resin | high
US20230314945A1_ex2 | 7 | solvent |  | (S)-2: propylene glycol monomethyl ether acetate | [5 empty] | 4800 | parts by mass | parts_per_100_resin | high
US20230314945A1_ex3 | 1 | resin |  | (A-1) | [0482]-[0488]: polymeric compound represented by Chemical Formula (A-1) (silsesquioxane with p-hydroxybenzyl units) |  | l/m=60/40 (molar) | 5000 | 2.3 | 100 | parts by mass (solid content) | parts_per_100_resin | high
US20230314945A1_ex3 | 2 | pag |  | (B-3) | [0489]-[0495]: acid generator, Chemical Formula (B-3) |  |  |  |  | 24 | parts by mass (solid content) | parts_per_100_resin | high
US20230314945A1_ex3 | 3 | crosslinker |  | (C-1) | [0496]-[0498]: crosslinking agent, Chemical Formula (C-1) |  |  |  |  | 10 | parts by mass (solid content) | parts_per_100_resin | high
US20230314945A1_ex3 | 4 | quencher |  | (D-3) | [0499]-[0503]: photodecomposable base, Chemical Formula (D-3) |  |  |  |  | 35 | parts by mass (solid content) | parts_per_100_resin | high
US20230314945A1_ex3 | 5 | additive |  | (E)-1: salicylic acid | [5 empty] | 3 | parts by mass | parts_per_100_resin | high
US20230314945A1_ex3 | 6 | solvent |  | (S)-1: propylene glycol monomethyl ether | [5 empty] | 19200 | parts by mass | parts_per_100_resin | high
US20230314945A1_ex3 | 7 | solvent |  | (S)-2: propylene glycol monomethyl ether acetate | [5 empty] | 4800 | parts by mass | parts_per_100_resin | high
US20230314945A1_ex4 | 1 | resin |  | (A-1) | [0482]-[0488]: polymeric compound represented by Chemical Formula (A-1) (silsesquioxane with p-hydroxybenzyl units) |  | l/m=60/40 (molar) | 5000 | 2.3 | 100 | parts by mass (solid content) | parts_per_100_resin | high
US20230314945A1_ex4 | 2 | pag |  | (B-4) | [0489]-[0495]: acid generator, Chemical Formula (B-4) |  |  |  |  | 23 | parts by mass (solid content) | parts_per_100_resin | high
US20230314945A1_ex4 | 3 | crosslinker |  | (C-1) | [0496]-[0498]: crosslinking agent, Chemical Formula (C-1) |  |  |  |  | 10 | parts by mass (solid content) | parts_per_100_resin | high
US20230314945A1_ex4 | 4 | quencher |  | (D-4) | [0499]-[0503]: photodecomposable base, Chemical Formula (D-4) |  |  |  |  | 34 | parts by mass (solid content) | parts_per_100_resin | high
US20230314945A1_ex4 | 5 | additive |  | (E)-1: salicylic acid | [5 empty] | 3 | parts by mass | parts_per_100_resin | high
US20230314945A1_ex4 | 6 | solvent |  | (S)-1: propylene glycol monomethyl ether | [5 empty] | 19200 | parts by mass | parts_per_100_resin | high
US20230314945A1_ex4 | 7 | solvent |  | (S)-2: propylene glycol monomethyl ether acetate | [5 empty] | 4800 | parts by mass | parts_per_100_resin | high
US20230314945A1_ex5 | 1 | resin |  | (A-1) | [0482]-[0488]: polymeric compound represented by Chemical Formula (A-1) (silsesquioxane with p-hydroxybenzyl units) |  | l/m=60/40 (molar) | 5000 | 2.3 | 100 | parts by mass (solid content) | parts_per_100_resin | high
US20230314945A1_ex5 | 2 | pag |  | (B-5) | [0489]-[0495]: acid generator, Chemical Formula (B-5) |  |  |  |  | 22 | parts by mass (solid content) | parts_per_100_resin | high
US20230314945A1_ex5 | 3 | crosslinker |  | (C-1) | [0496]-[0498]: crosslinking agent, Chemical Formula (C-1) |  |  |  |  | 10 | parts by mass (solid content) | parts_per_100_resin | high
US20230314945A1_ex5 | 4 | quencher |  | (D-2) | [0499]-[0503]: photodecomposable base, Chemical Formula (D-2) |  |  |  |  | 35 | parts by mass (solid content) | parts_per_100_resin | high
US20230314945A1_ex5 | 5 | additive |  | (E)-1: salicylic acid | [5 empty] | 3 | parts by mass | parts_per_100_resin | high
US20230314945A1_ex5 | 6 | solvent |  | (S)-1: propylene glycol monomethyl ether | [5 empty] | 19200 | parts by mass | parts_per_100_resin | high
US20230314945A1_ex5 | 7 | solvent |  | (S)-2: propylene glycol monomethyl ether acetate | [5 empty] | 4800 | parts by mass | parts_per_100_resin | high
US20230314945A1_ex6 | 1 | resin |  | (A-1) | [0482]-[0488]: polymeric compound represented by Chemical Formula (A-1) (silsesquioxane with p-hydroxybenzyl units) |  | l/m=60/40 (molar) | 5000 | 2.3 | 100 | parts by mass (solid content) | parts_per_100_resin | high
US20230314945A1_ex6 | 2 | pag |  | (B-6) | [0489]-[0495]: acid generator, Chemical Formula (B-6) |  |  |  |  | 24 | parts by mass (solid content) | parts_per_100_resin | high
US20230314945A1_ex6 | 3 | crosslinker |  | (C-1) | [0496]-[0498]: crosslinking agent, Chemical Formula (C-1) |  |  |  |  | 10 | parts by mass (solid content) | parts_per_100_resin | high
US20230314945A1_ex6 | 4 | quencher |  | (D-3) | [0499]-[0503]: photodecomposable base, Chemical Formula (D-3) |  |  |  |  | 35 | parts by mass (solid content) | parts_per_100_resin | high
US20230314945A1_ex6 | 5 | additive |  | (E)-1: salicylic acid | [5 empty] | 3 | parts by mass | parts_per_100_resin | high
US20230314945A1_ex6 | 6 | solvent |  | (S)-1: propylene glycol monomethyl ether | [5 empty] | 19200 | parts by mass | parts_per_100_resin | high
US20230314945A1_ex6 | 7 | solvent |  | (S)-2: propylene glycol monomethyl ether acetate | [5 empty] | 4800 | parts by mass | parts_per_100_resin | high
US20230314945A1_ex7 | 1 | resin |  | (A-1) | [0482]-[0488]: polymeric compound represented by Chemical Formula (A-1) (silsesquioxane with p-hydroxybenzyl units) |  | l/m=60/40 (molar) | 5000 | 2.3 | 100 | parts by mass (solid content) | parts_per_100_resin | high
US20230314945A1_ex7 | 2 | pag |  | (B-3) | [0489]-[0495]: acid generator, Chemical Formula (B-3) |  |  |  |  | 24 | parts by mass (solid content) | parts_per_100_resin | high
US20230314945A1_ex7 | 3 | crosslinker |  | (C-2) | [0496]-[0498]: crosslinking agent, Chemical Formula (C-2) |  |  |  |  | 10 | parts by mass (solid content) | parts_per_100_resin | high
US20230314945A1_ex7 | 4 | quencher |  | (D-3) | [0499]-[0503]: photodecomposable base, Chemical Formula (D-3) |  |  |  |  | 35 | parts by mass (solid content) | parts_per_100_resin | high
US20230314945A1_ex7 | 5 | additive |  | (E)-1: salicylic acid | [5 empty] | 3 | parts by mass | parts_per_100_resin | high
US20230314945A1_ex7 | 6 | solvent |  | (S)-1: propylene glycol monomethyl ether | [5 empty] | 19200 | parts by mass | parts_per_100_resin | high
US20230314945A1_ex7 | 7 | solvent |  | (S)-2: propylene glycol monomethyl ether acetate | [5 empty] | 4800 | parts by mass | parts_per_100_resin | high
US20230314945A1_ex8 | 1 | resin |  | (A-1) | [0482]-[0488]: polymeric compound represented by Chemical Formula (A-1) (silsesquioxane with p-hydroxybenzyl units) |  | l/m=60/40 (molar) | 5000 | 2.3 | 100 | parts by mass (solid content) | parts_per_100_resin | high
US20230314945A1_ex8 | 2 | pag |  | (B-3) | [0489]-[0495]: acid generator, Chemical Formula (B-3) |  |  |  |  | 24 | parts by mass (solid content) | parts_per_100_resin | high
US20230314945A1_ex8 | 3 | crosslinker |  | (C-3) | [0496]-[0498]: crosslinking agent, Chemical Formula (C-3) |  |  |  |  | 10 | parts by mass (solid content) | parts_per_100_resin | high
US20230314945A1_ex8 | 4 | quencher |  | (D-3) | [0499]-[0503]: photodecomposable base, Chemical Formula (D-3) |  |  |  |  | 35 | parts by mass (solid content) | parts_per_100_resin | high
US20230314945A1_ex8 | 5 | additive |  | (E)-1: salicylic acid | [5 empty] | 3 | parts by mass | parts_per_100_resin | high
US20230314945A1_ex8 | 6 | solvent |  | (S)-1: propylene glycol monomethyl ether | [5 empty] | 19200 | parts by mass | parts_per_100_resin | high
US20230314945A1_ex8 | 7 | solvent |  | (S)-2: propylene glycol monomethyl ether acetate | [5 empty] | 4800 | parts by mass | parts_per_100_resin | high
US20230314945A1_ex9 | 1 | resin |  | (A-1) | [0482]-[0488]: polymeric compound represented by Chemical Formula (A-1) (silsesquioxane with p-hydroxybenzyl units) |  | l/m=60/40 (molar) | 5000 | 2.3 | 100 | parts by mass (solid content) | parts_per_100_resin | high
US20230314945A1_ex9 | 2 | pag |  | (B-3) | [0489]-[0495]: acid generator, Chemical Formula (B-3) |  |  |  |  | 24 | parts by mass (solid content) | parts_per_100_resin | high
US20230314945A1_ex9 | 3 | crosslinker |  | (C-1) | [0496]-[0498]: crosslinking agent, Chemical Formula (C-1) |  |  |  |  | 10 | parts by mass (solid content) | parts_per_100_resin | high
US20230314945A1_ex9 | 4 | quencher |  | (D-5) | [0499]-[0503]: photodecomposable base, Chemical Formula (D-5) |  |  |  |  | 35 | parts by mass (solid content) | parts_per_100_resin | high
US20230314945A1_ex9 | 5 | additive |  | (E)-1: salicylic acid | [5 empty] | 3 | parts by mass | parts_per_100_resin | high
US20230314945A1_ex9 | 6 | solvent |  | (S)-1: propylene glycol monomethyl ether | [5 empty] | 19200 | parts by mass | parts_per_100_resin | high
US20230314945A1_ex9 | 7 | solvent |  | (S)-2: propylene glycol monomethyl ether acetate | [5 empty] | 4800 | parts by mass | parts_per_100_resin | high
US20230314945A1_ex10 | 1 | resin |  | (A-2) | [0482]-[0488]: polymeric compound represented by Chemical Formula (A-2) (silsesquioxane with p-hydroxybenzyl units) |  | l=100 (molar) | 2400 | 1.3 | 100 | parts by mass (solid content) | parts_per_100_resin | high
US20230314945A1_ex10 | 2 | pag |  | (B-3) | [0489]-[0495]: acid generator, Chemical Formula (B-3) |  |  |  |  | 24 | parts by mass (solid content) | parts_per_100_resin | high
US20230314945A1_ex10 | 3 | crosslinker |  | (C-1) | [0496]-[0498]: crosslinking agent, Chemical Formula (C-1) |  |  |  |  | 10 | parts by mass (solid content) | parts_per_100_resin | high
US20230314945A1_ex10 | 4 | quencher |  | (D-3) | [0499]-[0503]: photodecomposable base, Chemical Formula (D-3) |  |  |  |  | 35 | parts by mass (solid content) | parts_per_100_resin | high
US20230314945A1_ex10 | 5 | additive |  | (E)-1: salicylic acid | [5 empty] | 3 | parts by mass | parts_per_100_resin | high
US20230314945A1_ex10 | 6 | solvent |  | (S)-1: propylene glycol monomethyl ether | [5 empty] | 19200 | parts by mass | parts_per_100_resin | high
US20230314945A1_ex10 | 7 | solvent |  | (S)-2: propylene glycol monomethyl ether acetate | [5 empty] | 4800 | parts by mass | parts_per_100_resin | high
US20230314945A1_ex11 | 1 | resin |  | (A-2) | [0482]-[0488]: polymeric compound represented by Chemical Formula (A-2) (silsesquioxane with p-hydroxybenzyl units) |  | l=100 (molar) | 2400 | 1.3 | 100 | parts by mass (solid content) | parts_per_100_resin | high
US20230314945A1_ex11 | 2 | pag |  | (B-3) | [0489]-[0495]: acid generator, Chemical Formula (B-3) |  |  |  |  | 24 | parts by mass (solid content) | parts_per_100_resin | high
US20230314945A1_ex11 | 3 | crosslinker |  | (C-2) | [0496]-[0498]: crosslinking agent, Chemical Formula (C-2) |  |  |  |  | 10 | parts by mass (solid content) | parts_per_100_resin | high
US20230314945A1_ex11 | 4 | quencher |  | (D-3) | [0499]-[0503]: photodecomposable base, Chemical Formula (D-3) |  |  |  |  | 35 | parts by mass (solid content) | parts_per_100_resin | high
US20230314945A1_ex11 | 5 | additive |  | (E)-1: salicylic acid | [5 empty] | 3 | parts by mass | parts_per_100_resin | high
US20230314945A1_ex11 | 6 | solvent |  | (S)-1: propylene glycol monomethyl ether | [5 empty] | 19200 | parts by mass | parts_per_100_resin | high
US20230314945A1_ex11 | 7 | solvent |  | (S)-2: propylene glycol monomethyl ether acetate | [5 empty] | 4800 | parts by mass | parts_per_100_resin | high
US20230314945A1_ex12 | 1 | resin |  | (A-2) | [0482]-[0488]: polymeric compound represented by Chemical Formula (A-2) (silsesquioxane with p-hydroxybenzyl units) |  | l=100 (molar) | 2400 | 1.3 | 100 | parts by mass (solid content) | parts_per_100_resin | high
US20230314945A1_ex12 | 2 | pag |  | (B-3) | [0489]-[0495]: acid generator, Chemical Formula (B-3) |  |  |  |  | 24 | parts by mass (solid content) | parts_per_100_resin | high
US20230314945A1_ex12 | 3 | crosslinker |  | (C-3) | [0496]-[0498]: crosslinking agent, Chemical Formula (C-3) |  |  |  |  | 10 | parts by mass (solid content) | parts_per_100_resin | high
US20230314945A1_ex12 | 4 | quencher |  | (D-3) | [0499]-[0503]: photodecomposable base, Chemical Formula (D-3) |  |  |  |  | 35 | parts by mass (solid content) | parts_per_100_resin | high
US20230314945A1_ex12 | 5 | additive |  | (E)-1: salicylic acid | [5 empty] | 3 | parts by mass | parts_per_100_resin | high
US20230314945A1_ex12 | 6 | solvent |  | (S)-1: propylene glycol monomethyl ether | [5 empty] | 19200 | parts by mass | parts_per_100_resin | high
US20230314945A1_ex12 | 7 | solvent |  | (S)-2: propylene glycol monomethyl ether acetate | [5 empty] | 4800 | parts by mass | parts_per_100_resin | high
US20230314945A1_ex13 | 1 | resin |  | (A-3) | [0482]-[0488]: polymeric compound represented by Chemical Formula (A-3) (silsesquioxane with p-hydroxybenzyl units) |  | l/m=80/20 (molar) | 2200 | 1.3 | 100 | parts by mass (solid content) | parts_per_100_resin | high
US20230314945A1_ex13 | 2 | pag |  | (B-3) | [0489]-[0495]: acid generator, Chemical Formula (B-3) |  |  |  |  | 24 | parts by mass (solid content) | parts_per_100_resin | high
US20230314945A1_ex13 | 3 | crosslinker |  | (C-1) | [0496]-[0498]: crosslinking agent, Chemical Formula (C-1) |  |  |  |  | 10 | parts by mass (solid content) | parts_per_100_resin | high
US20230314945A1_ex13 | 4 | quencher |  | (D-3) | [0499]-[0503]: photodecomposable base, Chemical Formula (D-3) |  |  |  |  | 35 | parts by mass (solid content) | parts_per_100_resin | high
US20230314945A1_ex13 | 5 | additive |  | (E)-1: salicylic acid | [5 empty] | 3 | parts by mass | parts_per_100_resin | high
US20230314945A1_ex13 | 6 | solvent |  | (S)-1: propylene glycol monomethyl ether | [5 empty] | 19200 | parts by mass | parts_per_100_resin | high
US20230314945A1_ex13 | 7 | solvent |  | (S)-2: propylene glycol monomethyl ether acetate | [5 empty] | 4800 | parts by mass | parts_per_100_resin | high
US20230314945A1_ex14 | 1 | resin |  | (A-4) | [0482]-[0488]: polymeric compound represented by Chemical Formula (A-4) (silsesquioxane with p-hydroxybenzyl units) |  | l/m/n=70/10/20 (molar) | 2500 | 1.5 | 100 | parts by mass (solid content) | parts_per_100_resin | high
US20230314945A1_ex14 | 2 | pag |  | (B-3) | [0489]-[0495]: acid generator, Chemical Formula (B-3) |  |  |  |  | 24 | parts by mass (solid content) | parts_per_100_resin | high
US20230314945A1_ex14 | 3 | crosslinker |  | (C-1) | [0496]-[0498]: crosslinking agent, Chemical Formula (C-1) |  |  |  |  | 10 | parts by mass (solid content) | parts_per_100_resin | high
US20230314945A1_ex14 | 4 | quencher |  | (D-3) | [0499]-[0503]: photodecomposable base, Chemical Formula (D-3) |  |  |  |  | 35 | parts by mass (solid content) | parts_per_100_resin | high
US20230314945A1_ex14 | 5 | additive |  | (E)-1: salicylic acid | [5 empty] | 3 | parts by mass | parts_per_100_resin | high
US20230314945A1_ex14 | 6 | solvent |  | (S)-1: propylene glycol monomethyl ether | [5 empty] | 19200 | parts by mass | parts_per_100_resin | high
US20230314945A1_ex14 | 7 | solvent |  | (S)-2: propylene glycol monomethyl ether acetate | [5 empty] | 4800 | parts by mass | parts_per_100_resin | high
US20230314945A1_ex15 | 1 | resin |  | (A-5) | [0482]-[0488]: polymeric compound represented by Chemical Formula (A-5) (silsesquioxane with p-hydroxybenzyl units) |  | l/m/n=70/10/20 (molar) | 4500 | 2 | 100 | parts by mass (solid content) | parts_per_100_resin | high
US20230314945A1_ex15 | 2 | pag |  | (B-3) | [0489]-[0495]: acid generator, Chemical Formula (B-3) |  |  |  |  | 24 | parts by mass (solid content) | parts_per_100_resin | high
US20230314945A1_ex15 | 3 | crosslinker |  | (C-1) | [0496]-[0498]: crosslinking agent, Chemical Formula (C-1) |  |  |  |  | 10 | parts by mass (solid content) | parts_per_100_resin | high
US20230314945A1_ex15 | 4 | quencher |  | (D-3) | [0499]-[0503]: photodecomposable base, Chemical Formula (D-3) |  |  |  |  | 35 | parts by mass (solid content) | parts_per_100_resin | medium
US20230314945A1_ex15 | 5 | additive |  | (E)-1: salicylic acid | [5 empty] | 3 | parts by mass | parts_per_100_resin | high
US20230314945A1_ex15 | 6 | solvent |  | (S)-1: propylene glycol monomethyl ether | [5 empty] | 19200 | parts by mass | parts_per_100_resin | high
US20230314945A1_ex15 | 7 | solvent |  | (S)-2: propylene glycol monomethyl ether acetate | [5 empty] | 4800 | parts by mass | parts_per_100_resin | high
US20230314945A1_ex16 | 1 | resin |  | (A-6) | [0482]-[0488]: polymeric compound represented by Chemical Formula (A-6) (silsesquioxane with p-hydroxybenzyl units) |  | l/m/n=70/10/20 (molar) | 2900 | 1.6 | 100 | parts by mass (solid content) | parts_per_100_resin | high
US20230314945A1_ex16 | 2 | pag |  | (B-3) | [0489]-[0495]: acid generator, Chemical Formula (B-3) |  |  |  |  | 24 | parts by mass (solid content) | parts_per_100_resin | high
US20230314945A1_ex16 | 3 | crosslinker |  | (C-1) | [0496]-[0498]: crosslinking agent, Chemical Formula (C-1) |  |  |  |  | 10 | parts by mass (solid content) | parts_per_100_resin | high
US20230314945A1_ex16 | 4 | quencher |  | (D-3) | [0499]-[0503]: photodecomposable base, Chemical Formula (D-3) |  |  |  |  | 35 | parts by mass (solid content) | parts_per_100_resin | high
US20230314945A1_ex16 | 5 | additive |  | (E)-1: salicylic acid | [5 empty] | 3 | parts by mass | parts_per_100_resin | high
US20230314945A1_ex16 | 6 | solvent |  | (S)-1: propylene glycol monomethyl ether | [5 empty] | 19200 | parts by mass | parts_per_100_resin | high
US20230314945A1_ex16 | 7 | solvent |  | (S)-2: propylene glycol monomethyl ether acetate | [5 empty] | 4800 | parts by mass | parts_per_100_resin | high
US20230314945A1_ex17 | 1 | resin |  | (A-1) | [0482]-[0488]: polymeric compound represented by Chemical Formula (A-1) (silsesquioxane with p-hydroxybenzyl units) |  | l/m=60/40 (molar) | 5000 | 2.3 | 100 | parts by mass (solid content) | parts_per_100_resin | high
US20230314945A1_ex17 | 2 | pag |  | (B-3) | [0489]-[0495]: acid generator, Chemical Formula (B-3) |  |  |  |  | 24 | parts by mass (solid content) | parts_per_100_resin | high
US20230314945A1_ex17 | 3 | crosslinker |  | (C-2) | [0496]-[0498]: crosslinking agent, Chemical Formula (C-2) |  |  |  |  | 30 | parts by mass (solid content) | parts_per_100_resin | high
US20230314945A1_ex17 | 4 | quencher |  | (D-3) | [0499]-[0503]: photodecomposable base, Chemical Formula (D-3) |  |  |  |  | 35 | parts by mass (solid content) | parts_per_100_resin | high
US20230314945A1_ex17 | 5 | additive |  | (E)-1: salicylic acid | [5 empty] | 3 | parts by mass | parts_per_100_resin | high
US20230314945A1_ex17 | 6 | solvent |  | (S)-1: propylene glycol monomethyl ether | [5 empty] | 21600 | parts by mass | parts_per_100_resin | high
US20230314945A1_ex17 | 7 | solvent |  | (S)-2: propylene glycol monomethyl ether acetate | [5 empty] | 5400 | parts by mass | parts_per_100_resin | high
US20230314945A1_cex1 | 1 | resin |  | (A-7) | [0482]-[0488]: polymeric compound represented by Chemical Formula (A-7) (silsesquioxane with p-hydroxybenzyl units) |  | l/m=60/40 (molar) | 4700 | 2.1 | 100 | parts by mass (solid content) | parts_per_100_resin | high
US20230314945A1_cex1 | 2 | pag |  | (B-3) | [0489]-[0495]: acid generator, Chemical Formula (B-3) |  |  |  |  | 24 | parts by mass (solid content) | parts_per_100_resin | high
US20230314945A1_cex1 | 3 | crosslinker |  | (C-1) | [0496]-[0498]: crosslinking agent, Chemical Formula (C-1) |  |  |  |  | 10 | parts by mass (solid content) | parts_per_100_resin | high
US20230314945A1_cex1 | 4 | quencher |  | (D-3) | [0499]-[0503]: photodecomposable base, Chemical Formula (D-3) |  |  |  |  | 35 | parts by mass (solid content) | parts_per_100_resin | high
US20230314945A1_cex1 | 5 | additive |  | (E)-1: salicylic acid | [5 empty] | 3 | parts by mass | parts_per_100_resin | high
US20230314945A1_cex1 | 6 | solvent |  | (S)-1: propylene glycol monomethyl ether | [5 empty] | 19200 | parts by mass | parts_per_100_resin | high
US20230314945A1_cex1 | 7 | solvent |  | (S)-2: propylene glycol monomethyl ether acetate | [5 empty] | 4800 | parts by mass | parts_per_100_resin | high
US20230314945A1_cex2 | 1 | resin |  | (A-1) | [0482]-[0488]: polymeric compound represented by Chemical Formula (A-1) (silsesquioxane with p-hydroxybenzyl units) |  | l/m=60/40 (molar) | 5000 | 2.3 | 100 | parts by mass (solid content) | parts_per_100_resin | high
US20230314945A1_cex2 | 2 | pag |  | (B-7) | [0489]-[0495]: acid generator, Chemical Formula (B-7) |  |  |  |  | 22 | parts by mass (solid content) | parts_per_100_resin | high
US20230314945A1_cex2 | 3 | crosslinker |  | (C-1) | [0496]-[0498]: crosslinking agent, Chemical Formula (C-1) |  |  |  |  | 10 | parts by mass (solid content) | parts_per_100_resin | high
US20230314945A1_cex2 | 4 | quencher |  | (D-5) | [0499]-[0503]: photodecomposable base, Chemical Formula (D-5) |  |  |  |  | 32 | parts by mass (solid content) | parts_per_100_resin | high
US20230314945A1_cex2 | 5 | additive |  | (E)-1: salicylic acid | [5 empty] | 3 | parts by mass | parts_per_100_resin | high
US20230314945A1_cex2 | 6 | solvent |  | (S)-1: propylene glycol monomethyl ether | [5 empty] | 19200 | parts by mass | parts_per_100_resin | high
US20230314945A1_cex2 | 7 | solvent |  | (S)-2: propylene glycol monomethyl ether acetate | [5 empty] | 4800 | parts by mass | parts_per_100_resin | high
US20070248896A1_ex1 | 1 | resin |  | Epon SU-8 resin | [0017] EPON SU-8 epoxy resin (Shell Chemical Company), octafunctional epoxidized novolac |  |  |  |  | 624 | g | mass_g | high
US20070248896A1_ex1 | 2 | solvent |  | Gama-butyrolactone | [5 empty] | 262 | g | mass_g | high
US20070248896A1_ex1 | 3 | pag |  | Cyracure 6974 | [0022]: triaryl sulphonium SbF6 salts (Union Carbide); called photoinitiator / cationic initiator |  |  |  |  | 63 | g | mass_g | high | Source calls it a photopolymerization initiator; triaryl sulfonium SbF6 salt
US20070248896A1_ex2 | 1 | resin |  | Epon SU-8 resin | [0017] EPON SU-8 epoxy resin (Shell Chemical Company), octafunctional epoxidized novolac |  |  |  |  | 624 | g | mass_g | high
US20070248896A1_ex2 | 2 | solvent |  | Gama-butyrolactone | [5 empty] | 262 | g | mass_g | high
US20070248896A1_ex2 | 3 | additive |  | dioctyl phthalate (DOP) | [5 empty] | 10 | g | mass_g | high | Plasticizer; vocab has no plasticizer role
US20070248896A1_ex2 | 4 | pag |  | Cyracure 6974 | [0022]: triaryl sulphonium SbF6 salts (Union Carbide); called photoinitiator / cationic initiator |  |  |  |  | 64 | g | mass_g | high | Source calls it a photopolymerization initiator; triaryl sulfonium SbF6 salt
US20070248896A1_ex2 | 5 | adhesion_promoter |  | glycidoxyproprane-trimethoxysilane (GPTMS) | [5 empty] | 40 | g | mass_g | high
US20070248896A1_ex3 | 1 | resin |  | Epon SU-8 resin | [0017] EPON SU-8 epoxy resin (Shell Chemical Company), octafunctional epoxidized novolac |  |  |  |  | 62.4 | wt% | wt_pct_total | high
US20070248896A1_ex3 | 2 | solvent |  | y-butyrolactone | [5 empty] | 26.3 | wt% | wt_pct_total | high
US20070248896A1_ex3 | 3 | pag |  | Cyracure 6974 | [0022]: triaryl sulphonium SbF6 salts (Union Carbide); called photoinitiator / cationic initiator |  |  |  |  | 6.3 | wt% | wt_pct_total | high | Source calls it a photopolymerization initiator; triaryl sulfonium SbF6 salt
US20070248896A1_ex3 | 4 | additive |  | dioctyl phthalate (DOP) | [5 empty] | 1 | wt% | wt_pct_total | high | Plasticizer; vocab has no plasticizer role
US20070248896A1_ex3 | 5 | adhesion_promoter |  | GPIMS | [5 empty] | 4 | wt% | wt_pct_total | medium | Printed "GPIMS"; likely a typo for GPTMS
US20070248896A1_ex4 | 1 | resin |  | Epon SU-8 resin | [0017] EPON SU-8 epoxy resin (Shell Chemical Company), octafunctional epoxidized novolac |  |  |  |  | 60 | wt% | wt_pct_total | high
US20070248896A1_ex4 | 2 | solvent |  | y-butyrolactone | [5 empty] | 27 | wt% | wt_pct_total | high
US20070248896A1_ex4 | 3 | pag |  | Cyracure 6974 | [0022]: triaryl sulphonium SbF6 salts (Union Carbide); called photoinitiator / cationic initiator |  |  |  |  | 6 | wt% | wt_pct_total | high | Source calls it a photopolymerization initiator; triaryl sulfonium SbF6 salt
US20070248896A1_ex4 | 4 | additive |  | dioctyl phthalate (DOP) | [5 empty] | 1 | wt% | wt_pct_total | high | Plasticizer; vocab has no plasticizer role
US20070248896A1_ex4 | 5 | adhesion_promoter |  | GPTMS | [5 empty] | 6 | wt% | wt_pct_total | high
US20070248896A1_ex5 | 1 | resin |  | Epon SU-8 resin | [0017] EPON SU-8 epoxy resin (Shell Chemical Company), octafunctional epoxidized novolac |  |  |  |  | 60 | wt% | wt_pct_total | high
US20070248896A1_ex5 | 2 | solvent |  | y-butyrolactone | [5 empty] | 30 | wt% | wt_pct_total | high
US20070248896A1_ex5 | 3 | pag |  | Cyracure 6974 | [0022]: triaryl sulphonium SbF6 salts (Union Carbide); called photoinitiator / cationic initiator |  |  |  |  | 7 | wt% | wt_pct_total | high | Source calls it a photopolymerization initiator; triaryl sulfonium SbF6 salt
US20070248896A1_ex5 | 4 | additive |  | dioctyl phthalate (DOP) | [5 empty] | 3 | wt% | wt_pct_total | high | Plasticizer; vocab has no plasticizer role
US20070248896A1_ex6 | 1 | resin |  | Epon SU-8 resin | [0017] EPON SU-8 epoxy resin (Shell Chemical Company), octafunctional epoxidized novolac |  |  |  |  | 65 | wt% | wt_pct_total | high
US20070248896A1_ex6 | 2 | solvent |  | y-butyrolactone | [5 empty] | 23 | wt% | wt_pct_total | high
US20070248896A1_ex6 | 3 | pag |  | Cyracure 6974 | [0022]: triaryl sulphonium SbF6 salts (Union Carbide); called photoinitiator / cationic initiator |  |  |  |  | 6 | wt% | wt_pct_total | high | Source calls it a photopolymerization initiator; triaryl sulfonium SbF6 salt
US20070248896A1_ex6 | 4 | adhesion_promoter |  | GPTMS | [5 empty] | 6 | wt% | wt_pct_total | high
US20070248896A1_ex7_unmod | 1 | resin |  | unmodified SU-8 masking composition | [0017] EPON SU-8 epoxy resin (Shell Chemical Company), octafunctional epoxidized novolac | [7 empty] | low | "prepared generally as described above"; probably Example 1, but amounts are not restated
US20070248896A1_ex7_mod | 1 | resin |  | Epon SU-8 resin | [0017] EPON SU-8 epoxy resin (Shell Chemical Company), octafunctional epoxidized novolac |  |  |  |  | 62.4 | wt% | wt_pct_total | high
US20070248896A1_ex7_mod | 2 | solvent |  | y-butyrolactone | [5 empty] | 26.3 | wt% | wt_pct_total | high
US20070248896A1_ex7_mod | 3 | pag |  | Cyracure 6974 | [0022]: triaryl sulphonium SbF6 salts (Union Carbide); called photoinitiator / cationic initiator |  |  |  |  | 6.3 | wt% | wt_pct_total | high | Source calls it a photopolymerization initiator; triaryl sulfonium SbF6 salt
US20070248896A1_ex7_mod | 4 | additive |  | dioctyl phthalate (DOP) | [5 empty] | 1 | wt% | wt_pct_total | high | Plasticizer; vocab has no plasticizer role
US20070248896A1_ex7_mod | 5 | adhesion_promoter |  | glycidoxypropane-trimethoxysilane (GPTMS) | [5 empty] | 4 | wt% | wt_pct_total | high
US20070248896A1_ex8_crack_mod_1200_fast_w1 | 1 | resin |  | Epon SU-8 resin | [0017] EPON SU-8 epoxy resin (Shell Chemical Company), octafunctional epoxidized novolac |  |  |  |  | 62.4 | wt% | wt_pct_total | high
US20070248896A1_ex8_crack_mod_1200_fast_w1 | 2 | solvent |  | y-butyrolactone | [5 empty] | 26.3 | wt% | wt_pct_total | high
US20070248896A1_ex8_crack_mod_1200_fast_w1 | 3 | pag |  | Cyracure 6974 | [0022]: triaryl sulphonium SbF6 salts (Union Carbide); called photoinitiator / cationic initiator |  |  |  |  | 6.3 | wt% | wt_pct_total | high | Source calls it a photopolymerization initiator; triaryl sulfonium SbF6 salt
US20070248896A1_ex8_crack_mod_1200_fast_w1 | 4 | additive |  | dioctyl phthalate (DOP) | [5 empty] | 1 | wt% | wt_pct_total | high | Plasticizer; vocab has no plasticizer role
US20070248896A1_ex8_crack_mod_1200_fast_w1 | 5 | adhesion_promoter |  | glycidoxypropane-trimethoxysilane (GPTMS) | [5 empty] | 4 | wt% | wt_pct_total | high
US20070248896A1_ex8_crack_unmod_1200_fast_w1 | 1 | resin |  | unmodified SU-8 masking composition | [0017] EPON SU-8 epoxy resin (Shell Chemical Company), octafunctional epoxidized novolac | [7 empty] | low | "prepared generally as described above"; probably Example 1, but amounts are not restated
US20070248896A1_ex8_crack_mod_1200_fast_w2 | 1 | resin |  | Epon SU-8 resin | [0017] EPON SU-8 epoxy resin (Shell Chemical Company), octafunctional epoxidized novolac |  |  |  |  | 62.4 | wt% | wt_pct_total | high
US20070248896A1_ex8_crack_mod_1200_fast_w2 | 2 | solvent |  | y-butyrolactone | [5 empty] | 26.3 | wt% | wt_pct_total | high
US20070248896A1_ex8_crack_mod_1200_fast_w2 | 3 | pag |  | Cyracure 6974 | [0022]: triaryl sulphonium SbF6 salts (Union Carbide); called photoinitiator / cationic initiator |  |  |  |  | 6.3 | wt% | wt_pct_total | high | Source calls it a photopolymerization initiator; triaryl sulfonium SbF6 salt
US20070248896A1_ex8_crack_mod_1200_fast_w2 | 4 | additive |  | dioctyl phthalate (DOP) | [5 empty] | 1 | wt% | wt_pct_total | high | Plasticizer; vocab has no plasticizer role
US20070248896A1_ex8_crack_mod_1200_fast_w2 | 5 | adhesion_promoter |  | glycidoxypropane-trimethoxysilane (GPTMS) | [5 empty] | 4 | wt% | wt_pct_total | high
US20070248896A1_ex8_crack_unmod_1200_fast_w2 | 1 | resin |  | unmodified SU-8 masking composition | [0017] EPON SU-8 epoxy resin (Shell Chemical Company), octafunctional epoxidized novolac | [7 empty] | low | "prepared generally as described above"; probably Example 1, but amounts are not restated
US20070248896A1_ex8_crack_mod_1200_slow_w1 | 1 | resin |  | Epon SU-8 resin | [0017] EPON SU-8 epoxy resin (Shell Chemical Company), octafunctional epoxidized novolac |  |  |  |  | 62.4 | wt% | wt_pct_total | high
US20070248896A1_ex8_crack_mod_1200_slow_w1 | 2 | solvent |  | y-butyrolactone | [5 empty] | 26.3 | wt% | wt_pct_total | high
US20070248896A1_ex8_crack_mod_1200_slow_w1 | 3 | pag |  | Cyracure 6974 | [0022]: triaryl sulphonium SbF6 salts (Union Carbide); called photoinitiator / cationic initiator |  |  |  |  | 6.3 | wt% | wt_pct_total | high | Source calls it a photopolymerization initiator; triaryl sulfonium SbF6 salt
US20070248896A1_ex8_crack_mod_1200_slow_w1 | 4 | additive |  | dioctyl phthalate (DOP) | [5 empty] | 1 | wt% | wt_pct_total | high | Plasticizer; vocab has no plasticizer role
US20070248896A1_ex8_crack_mod_1200_slow_w1 | 5 | adhesion_promoter |  | glycidoxypropane-trimethoxysilane (GPTMS) | [5 empty] | 4 | wt% | wt_pct_total | high
US20070248896A1_ex8_crack_unmod_1200_slow_w1 | 1 | resin |  | unmodified SU-8 masking composition | [0017] EPON SU-8 epoxy resin (Shell Chemical Company), octafunctional epoxidized novolac | [7 empty] | low | "prepared generally as described above"; probably Example 1, but amounts are not restated
US20070248896A1_ex8_crack_mod_1200_slow_w2 | 1 | resin |  | Epon SU-8 resin | [0017] EPON SU-8 epoxy resin (Shell Chemical Company), octafunctional epoxidized novolac |  |  |  |  | 62.4 | wt% | wt_pct_total | high
US20070248896A1_ex8_crack_mod_1200_slow_w2 | 2 | solvent |  | y-butyrolactone | [5 empty] | 26.3 | wt% | wt_pct_total | high
US20070248896A1_ex8_crack_mod_1200_slow_w2 | 3 | pag |  | Cyracure 6974 | [0022]: triaryl sulphonium SbF6 salts (Union Carbide); called photoinitiator / cationic initiator |  |  |  |  | 6.3 | wt% | wt_pct_total | high | Source calls it a photopolymerization initiator; triaryl sulfonium SbF6 salt
US20070248896A1_ex8_crack_mod_1200_slow_w2 | 4 | additive |  | dioctyl phthalate (DOP) | [5 empty] | 1 | wt% | wt_pct_total | high | Plasticizer; vocab has no plasticizer role
US20070248896A1_ex8_crack_mod_1200_slow_w2 | 5 | adhesion_promoter |  | glycidoxypropane-trimethoxysilane (GPTMS) | [5 empty] | 4 | wt% | wt_pct_total | high
US20070248896A1_ex8_crack_unmod_1200_slow_w2 | 1 | resin |  | unmodified SU-8 masking composition | [0017] EPON SU-8 epoxy resin (Shell Chemical Company), octafunctional epoxidized novolac | [7 empty] | low | "prepared generally as described above"; probably Example 1, but amounts are not restated
US20070248896A1_ex8_crack_mod_1570_fast_w1 | 1 | resin |  | Epon SU-8 resin | [0017] EPON SU-8 epoxy resin (Shell Chemical Company), octafunctional epoxidized novolac |  |  |  |  | 62.4 | wt% | wt_pct_total | high
US20070248896A1_ex8_crack_mod_1570_fast_w1 | 2 | solvent |  | y-butyrolactone | [5 empty] | 26.3 | wt% | wt_pct_total | high
US20070248896A1_ex8_crack_mod_1570_fast_w1 | 3 | pag |  | Cyracure 6974 | [0022]: triaryl sulphonium SbF6 salts (Union Carbide); called photoinitiator / cationic initiator |  |  |  |  | 6.3 | wt% | wt_pct_total | high | Source calls it a photopolymerization initiator; triaryl sulfonium SbF6 salt
US20070248896A1_ex8_crack_mod_1570_fast_w1 | 4 | additive |  | dioctyl phthalate (DOP) | [5 empty] | 1 | wt% | wt_pct_total | high | Plasticizer; vocab has no plasticizer role
US20070248896A1_ex8_crack_mod_1570_fast_w1 | 5 | adhesion_promoter |  | glycidoxypropane-trimethoxysilane (GPTMS) | [5 empty] | 4 | wt% | wt_pct_total | high
US20070248896A1_ex8_crack_unmod_1570_fast_w1 | 1 | resin |  | unmodified SU-8 masking composition | [0017] EPON SU-8 epoxy resin (Shell Chemical Company), octafunctional epoxidized novolac | [7 empty] | low | "prepared generally as described above"; probably Example 1, but amounts are not restated
US20070248896A1_ex8_crack_mod_1570_fast_w2 | 1 | resin |  | Epon SU-8 resin | [0017] EPON SU-8 epoxy resin (Shell Chemical Company), octafunctional epoxidized novolac |  |  |  |  | 62.4 | wt% | wt_pct_total | high
US20070248896A1_ex8_crack_mod_1570_fast_w2 | 2 | solvent |  | y-butyrolactone | [5 empty] | 26.3 | wt% | wt_pct_total | high
US20070248896A1_ex8_crack_mod_1570_fast_w2 | 3 | pag |  | Cyracure 6974 | [0022]: triaryl sulphonium SbF6 salts (Union Carbide); called photoinitiator / cationic initiator |  |  |  |  | 6.3 | wt% | wt_pct_total | high | Source calls it a photopolymerization initiator; triaryl sulfonium SbF6 salt
US20070248896A1_ex8_crack_mod_1570_fast_w2 | 4 | additive |  | dioctyl phthalate (DOP) | [5 empty] | 1 | wt% | wt_pct_total | high | Plasticizer; vocab has no plasticizer role
US20070248896A1_ex8_crack_mod_1570_fast_w2 | 5 | adhesion_promoter |  | glycidoxypropane-trimethoxysilane (GPTMS) | [5 empty] | 4 | wt% | wt_pct_total | high
US20070248896A1_ex8_crack_unmod_1570_fast_w2 | 1 | resin |  | unmodified SU-8 masking composition | [0017] EPON SU-8 epoxy resin (Shell Chemical Company), octafunctional epoxidized novolac | [7 empty] | low | "prepared generally as described above"; probably Example 1, but amounts are not restated
US20070248896A1_ex8_crack_mod_1570_slow_w1 | 1 | resin |  | Epon SU-8 resin | [0017] EPON SU-8 epoxy resin (Shell Chemical Company), octafunctional epoxidized novolac |  |  |  |  | 62.4 | wt% | wt_pct_total | high
US20070248896A1_ex8_crack_mod_1570_slow_w1 | 2 | solvent |  | y-butyrolactone | [5 empty] | 26.3 | wt% | wt_pct_total | high
US20070248896A1_ex8_crack_mod_1570_slow_w1 | 3 | pag |  | Cyracure 6974 | [0022]: triaryl sulphonium SbF6 salts (Union Carbide); called photoinitiator / cationic initiator |  |  |  |  | 6.3 | wt% | wt_pct_total | high | Source calls it a photopolymerization initiator; triaryl sulfonium SbF6 salt
US20070248896A1_ex8_crack_mod_1570_slow_w1 | 4 | additive |  | dioctyl phthalate (DOP) | [5 empty] | 1 | wt% | wt_pct_total | high | Plasticizer; vocab has no plasticizer role
US20070248896A1_ex8_crack_mod_1570_slow_w1 | 5 | adhesion_promoter |  | glycidoxypropane-trimethoxysilane (GPTMS) | [5 empty] | 4 | wt% | wt_pct_total | high
US20070248896A1_ex8_crack_unmod_1570_slow_w1 | 1 | resin |  | unmodified SU-8 masking composition | [0017] EPON SU-8 epoxy resin (Shell Chemical Company), octafunctional epoxidized novolac | [7 empty] | low | "prepared generally as described above"; probably Example 1, but amounts are not restated
US20070248896A1_ex8_crack_mod_1570_slow_w2 | 1 | resin |  | Epon SU-8 resin | [0017] EPON SU-8 epoxy resin (Shell Chemical Company), octafunctional epoxidized novolac |  |  |  |  | 62.4 | wt% | wt_pct_total | high
US20070248896A1_ex8_crack_mod_1570_slow_w2 | 2 | solvent |  | y-butyrolactone | [5 empty] | 26.3 | wt% | wt_pct_total | high
US20070248896A1_ex8_crack_mod_1570_slow_w2 | 3 | pag |  | Cyracure 6974 | [0022]: triaryl sulphonium SbF6 salts (Union Carbide); called photoinitiator / cationic initiator |  |  |  |  | 6.3 | wt% | wt_pct_total | high | Source calls it a photopolymerization initiator; triaryl sulfonium SbF6 salt
US20070248896A1_ex8_crack_mod_1570_slow_w2 | 4 | additive |  | dioctyl phthalate (DOP) | [5 empty] | 1 | wt% | wt_pct_total | high | Plasticizer; vocab has no plasticizer role
US20070248896A1_ex8_crack_mod_1570_slow_w2 | 5 | adhesion_promoter |  | glycidoxypropane-trimethoxysilane (GPTMS) | [5 empty] | 4 | wt% | wt_pct_total | high
US20070248896A1_ex8_crack_unmod_1570_slow_w2 | 1 | resin |  | unmodified SU-8 masking composition | [0017] EPON SU-8 epoxy resin (Shell Chemical Company), octafunctional epoxidized novolac | [7 empty] | low | "prepared generally as described above"; probably Example 1, but amounts are not restated
US20070248896A1_ex8_crack_mod_1940_fast_w1 | 1 | resin |  | Epon SU-8 resin | [0017] EPON SU-8 epoxy resin (Shell Chemical Company), octafunctional epoxidized novolac |  |  |  |  | 62.4 | wt% | wt_pct_total | high
US20070248896A1_ex8_crack_mod_1940_fast_w1 | 2 | solvent |  | y-butyrolactone | [5 empty] | 26.3 | wt% | wt_pct_total | high
US20070248896A1_ex8_crack_mod_1940_fast_w1 | 3 | pag |  | Cyracure 6974 | [0022]: triaryl sulphonium SbF6 salts (Union Carbide); called photoinitiator / cationic initiator |  |  |  |  | 6.3 | wt% | wt_pct_total | high | Source calls it a photopolymerization initiator; triaryl sulfonium SbF6 salt
US20070248896A1_ex8_crack_mod_1940_fast_w1 | 4 | additive |  | dioctyl phthalate (DOP) | [5 empty] | 1 | wt% | wt_pct_total | high | Plasticizer; vocab has no plasticizer role
US20070248896A1_ex8_crack_mod_1940_fast_w1 | 5 | adhesion_promoter |  | glycidoxypropane-trimethoxysilane (GPTMS) | [5 empty] | 4 | wt% | wt_pct_total | high
US20070248896A1_ex8_crack_unmod_1940_fast_w1 | 1 | resin |  | unmodified SU-8 masking composition | [0017] EPON SU-8 epoxy resin (Shell Chemical Company), octafunctional epoxidized novolac | [7 empty] | low | "prepared generally as described above"; probably Example 1, but amounts are not restated
US20070248896A1_ex8_crack_mod_1940_fast_w2 | 1 | resin |  | Epon SU-8 resin | [0017] EPON SU-8 epoxy resin (Shell Chemical Company), octafunctional epoxidized novolac |  |  |  |  | 62.4 | wt% | wt_pct_total | high
US20070248896A1_ex8_crack_mod_1940_fast_w2 | 2 | solvent |  | y-butyrolactone | [5 empty] | 26.3 | wt% | wt_pct_total | high
US20070248896A1_ex8_crack_mod_1940_fast_w2 | 3 | pag |  | Cyracure 6974 | [0022]: triaryl sulphonium SbF6 salts (Union Carbide); called photoinitiator / cationic initiator |  |  |  |  | 6.3 | wt% | wt_pct_total | high | Source calls it a photopolymerization initiator; triaryl sulfonium SbF6 salt
US20070248896A1_ex8_crack_mod_1940_fast_w2 | 4 | additive |  | dioctyl phthalate (DOP) | [5 empty] | 1 | wt% | wt_pct_total | high | Plasticizer; vocab has no plasticizer role
US20070248896A1_ex8_crack_mod_1940_fast_w2 | 5 | adhesion_promoter |  | glycidoxypropane-trimethoxysilane (GPTMS) | [5 empty] | 4 | wt% | wt_pct_total | high
US20070248896A1_ex8_crack_unmod_1940_fast_w2 | 1 | resin |  | unmodified SU-8 masking composition | [0017] EPON SU-8 epoxy resin (Shell Chemical Company), octafunctional epoxidized novolac | [7 empty] | low | "prepared generally as described above"; probably Example 1, but amounts are not restated
US20070248896A1_ex8_crack_mod_1940_slow_w1 | 1 | resin |  | Epon SU-8 resin | [0017] EPON SU-8 epoxy resin (Shell Chemical Company), octafunctional epoxidized novolac |  |  |  |  | 62.4 | wt% | wt_pct_total | high
US20070248896A1_ex8_crack_mod_1940_slow_w1 | 2 | solvent |  | y-butyrolactone | [5 empty] | 26.3 | wt% | wt_pct_total | high
US20070248896A1_ex8_crack_mod_1940_slow_w1 | 3 | pag |  | Cyracure 6974 | [0022]: triaryl sulphonium SbF6 salts (Union Carbide); called photoinitiator / cationic initiator |  |  |  |  | 6.3 | wt% | wt_pct_total | high | Source calls it a photopolymerization initiator; triaryl sulfonium SbF6 salt
US20070248896A1_ex8_crack_mod_1940_slow_w1 | 4 | additive |  | dioctyl phthalate (DOP) | [5 empty] | 1 | wt% | wt_pct_total | high | Plasticizer; vocab has no plasticizer role
US20070248896A1_ex8_crack_mod_1940_slow_w1 | 5 | adhesion_promoter |  | glycidoxypropane-trimethoxysilane (GPTMS) | [5 empty] | 4 | wt% | wt_pct_total | high
US20070248896A1_ex8_crack_unmod_1940_slow_w1 | 1 | resin |  | unmodified SU-8 masking composition | [0017] EPON SU-8 epoxy resin (Shell Chemical Company), octafunctional epoxidized novolac | [7 empty] | low | "prepared generally as described above"; probably Example 1, but amounts are not restated
US20070248896A1_ex8_crack_mod_1940_slow_w2 | 1 | resin |  | Epon SU-8 resin | [0017] EPON SU-8 epoxy resin (Shell Chemical Company), octafunctional epoxidized novolac |  |  |  |  | 62.4 | wt% | wt_pct_total | high
US20070248896A1_ex8_crack_mod_1940_slow_w2 | 2 | solvent |  | y-butyrolactone | [5 empty] | 26.3 | wt% | wt_pct_total | high
US20070248896A1_ex8_crack_mod_1940_slow_w2 | 3 | pag |  | Cyracure 6974 | [0022]: triaryl sulphonium SbF6 salts (Union Carbide); called photoinitiator / cationic initiator |  |  |  |  | 6.3 | wt% | wt_pct_total | high | Source calls it a photopolymerization initiator; triaryl sulfonium SbF6 salt
US20070248896A1_ex8_crack_mod_1940_slow_w2 | 4 | additive |  | dioctyl phthalate (DOP) | [5 empty] | 1 | wt% | wt_pct_total | high | Plasticizer; vocab has no plasticizer role
US20070248896A1_ex8_crack_mod_1940_slow_w2 | 5 | adhesion_promoter |  | glycidoxypropane-trimethoxysilane (GPTMS) | [5 empty] | 4 | wt% | wt_pct_total | high
US20070248896A1_ex8_crack_unmod_1940_slow_w2 | 1 | resin |  | unmodified SU-8 masking composition | [0017] EPON SU-8 epoxy resin (Shell Chemical Company), octafunctional epoxidized novolac | [7 empty] | low | "prepared generally as described above"; probably Example 1, but amounts are not restated
US20070248896A1_ex8_crack_mod_2310_fast_w1 | 1 | resin |  | Epon SU-8 resin | [0017] EPON SU-8 epoxy resin (Shell Chemical Company), octafunctional epoxidized novolac |  |  |  |  | 62.4 | wt% | wt_pct_total | high
US20070248896A1_ex8_crack_mod_2310_fast_w1 | 2 | solvent |  | y-butyrolactone | [5 empty] | 26.3 | wt% | wt_pct_total | high
US20070248896A1_ex8_crack_mod_2310_fast_w1 | 3 | pag |  | Cyracure 6974 | [0022]: triaryl sulphonium SbF6 salts (Union Carbide); called photoinitiator / cationic initiator |  |  |  |  | 6.3 | wt% | wt_pct_total | high | Source calls it a photopolymerization initiator; triaryl sulfonium SbF6 salt
US20070248896A1_ex8_crack_mod_2310_fast_w1 | 4 | additive |  | dioctyl phthalate (DOP) | [5 empty] | 1 | wt% | wt_pct_total | high | Plasticizer; vocab has no plasticizer role
US20070248896A1_ex8_crack_mod_2310_fast_w1 | 5 | adhesion_promoter |  | glycidoxypropane-trimethoxysilane (GPTMS) | [5 empty] | 4 | wt% | wt_pct_total | high
US20070248896A1_ex8_crack_unmod_2310_fast_w1 | 1 | resin |  | unmodified SU-8 masking composition | [0017] EPON SU-8 epoxy resin (Shell Chemical Company), octafunctional epoxidized novolac | [7 empty] | low | "prepared generally as described above"; probably Example 1, but amounts are not restated
US20070248896A1_ex8_crack_mod_2310_fast_w2 | 1 | resin |  | Epon SU-8 resin | [0017] EPON SU-8 epoxy resin (Shell Chemical Company), octafunctional epoxidized novolac |  |  |  |  | 62.4 | wt% | wt_pct_total | high
US20070248896A1_ex8_crack_mod_2310_fast_w2 | 2 | solvent |  | y-butyrolactone | [5 empty] | 26.3 | wt% | wt_pct_total | high
US20070248896A1_ex8_crack_mod_2310_fast_w2 | 3 | pag |  | Cyracure 6974 | [0022]: triaryl sulphonium SbF6 salts (Union Carbide); called photoinitiator / cationic initiator |  |  |  |  | 6.3 | wt% | wt_pct_total | high | Source calls it a photopolymerization initiator; triaryl sulfonium SbF6 salt
US20070248896A1_ex8_crack_mod_2310_fast_w2 | 4 | additive |  | dioctyl phthalate (DOP) | [5 empty] | 1 | wt% | wt_pct_total | high | Plasticizer; vocab has no plasticizer role
US20070248896A1_ex8_crack_mod_2310_fast_w2 | 5 | adhesion_promoter |  | glycidoxypropane-trimethoxysilane (GPTMS) | [5 empty] | 4 | wt% | wt_pct_total | high
US20070248896A1_ex8_crack_unmod_2310_fast_w2 | 1 | resin |  | unmodified SU-8 masking composition | [0017] EPON SU-8 epoxy resin (Shell Chemical Company), octafunctional epoxidized novolac | [7 empty] | low | "prepared generally as described above"; probably Example 1, but amounts are not restated
US20070248896A1_ex8_crack_mod_2310_slow_w1 | 1 | resin |  | Epon SU-8 resin | [0017] EPON SU-8 epoxy resin (Shell Chemical Company), octafunctional epoxidized novolac |  |  |  |  | 62.4 | wt% | wt_pct_total | high
US20070248896A1_ex8_crack_mod_2310_slow_w1 | 2 | solvent |  | y-butyrolactone | [5 empty] | 26.3 | wt% | wt_pct_total | high
US20070248896A1_ex8_crack_mod_2310_slow_w1 | 3 | pag |  | Cyracure 6974 | [0022]: triaryl sulphonium SbF6 salts (Union Carbide); called photoinitiator / cationic initiator |  |  |  |  | 6.3 | wt% | wt_pct_total | high | Source calls it a photopolymerization initiator; triaryl sulfonium SbF6 salt
US20070248896A1_ex8_crack_mod_2310_slow_w1 | 4 | additive |  | dioctyl phthalate (DOP) | [5 empty] | 1 | wt% | wt_pct_total | high | Plasticizer; vocab has no plasticizer role
US20070248896A1_ex8_crack_mod_2310_slow_w1 | 5 | adhesion_promoter |  | glycidoxypropane-trimethoxysilane (GPTMS) | [5 empty] | 4 | wt% | wt_pct_total | high
US20070248896A1_ex8_crack_unmod_2310_slow_w1 | 1 | resin |  | unmodified SU-8 masking composition | [0017] EPON SU-8 epoxy resin (Shell Chemical Company), octafunctional epoxidized novolac | [7 empty] | low | "prepared generally as described above"; probably Example 1, but amounts are not restated
US20070248896A1_ex8_crack_mod_2310_slow_w2 | 1 | resin |  | Epon SU-8 resin | [0017] EPON SU-8 epoxy resin (Shell Chemical Company), octafunctional epoxidized novolac |  |  |  |  | 62.4 | wt% | wt_pct_total | high
US20070248896A1_ex8_crack_mod_2310_slow_w2 | 2 | solvent |  | y-butyrolactone | [5 empty] | 26.3 | wt% | wt_pct_total | high
US20070248896A1_ex8_crack_mod_2310_slow_w2 | 3 | pag |  | Cyracure 6974 | [0022]: triaryl sulphonium SbF6 salts (Union Carbide); called photoinitiator / cationic initiator |  |  |  |  | 6.3 | wt% | wt_pct_total | high | Source calls it a photopolymerization initiator; triaryl sulfonium SbF6 salt
US20070248896A1_ex8_crack_mod_2310_slow_w2 | 4 | additive |  | dioctyl phthalate (DOP) | [5 empty] | 1 | wt% | wt_pct_total | high | Plasticizer; vocab has no plasticizer role
US20070248896A1_ex8_crack_mod_2310_slow_w2 | 5 | adhesion_promoter |  | glycidoxypropane-trimethoxysilane (GPTMS) | [5 empty] | 4 | wt% | wt_pct_total | high
US20070248896A1_ex8_crack_unmod_2310_slow_w2 | 1 | resin |  | unmodified SU-8 masking composition | [0017] EPON SU-8 epoxy resin (Shell Chemical Company), octafunctional epoxidized novolac | [7 empty] | low | "prepared generally as described above"; probably Example 1, but amounts are not restated
US20070248896A1_ex8_bow_mod_film | 1 | resin |  | Epon SU-8 resin | [0017] EPON SU-8 epoxy resin (Shell Chemical Company), octafunctional epoxidized novolac |  |  |  |  | 62.4 | wt% | wt_pct_total | high
US20070248896A1_ex8_bow_mod_film | 2 | solvent |  | y-butyrolactone | [5 empty] | 26.3 | wt% | wt_pct_total | high
US20070248896A1_ex8_bow_mod_film | 3 | pag |  | Cyracure 6974 | [0022]: triaryl sulphonium SbF6 salts (Union Carbide); called photoinitiator / cationic initiator |  |  |  |  | 6.3 | wt% | wt_pct_total | high | Source calls it a photopolymerization initiator; triaryl sulfonium SbF6 salt
US20070248896A1_ex8_bow_mod_film | 4 | additive |  | dioctyl phthalate (DOP) | [5 empty] | 1 | wt% | wt_pct_total | high | Plasticizer; vocab has no plasticizer role
US20070248896A1_ex8_bow_mod_film | 5 | adhesion_promoter |  | glycidoxypropane-trimethoxysilane (GPTMS) | [5 empty] | 4 | wt% | wt_pct_total | high
US20070248896A1_ex8_bow_mod_dot1 | 1 | resin |  | Epon SU-8 resin | [0017] EPON SU-8 epoxy resin (Shell Chemical Company), octafunctional epoxidized novolac |  |  |  |  | 62.4 | wt% | wt_pct_total | high
US20070248896A1_ex8_bow_mod_dot1 | 2 | solvent |  | y-butyrolactone | [5 empty] | 26.3 | wt% | wt_pct_total | high
US20070248896A1_ex8_bow_mod_dot1 | 3 | pag |  | Cyracure 6974 | [0022]: triaryl sulphonium SbF6 salts (Union Carbide); called photoinitiator / cationic initiator |  |  |  |  | 6.3 | wt% | wt_pct_total | high | Source calls it a photopolymerization initiator; triaryl sulfonium SbF6 salt
US20070248896A1_ex8_bow_mod_dot1 | 4 | additive |  | dioctyl phthalate (DOP) | [5 empty] | 1 | wt% | wt_pct_total | high | Plasticizer; vocab has no plasticizer role
US20070248896A1_ex8_bow_mod_dot1 | 5 | adhesion_promoter |  | glycidoxypropane-trimethoxysilane (GPTMS) | [5 empty] | 4 | wt% | wt_pct_total | high
US20070248896A1_ex8_bow_mod_dot2 | 1 | resin |  | Epon SU-8 resin | [0017] EPON SU-8 epoxy resin (Shell Chemical Company), octafunctional epoxidized novolac |  |  |  |  | 62.4 | wt% | wt_pct_total | high
US20070248896A1_ex8_bow_mod_dot2 | 2 | solvent |  | y-butyrolactone | [5 empty] | 26.3 | wt% | wt_pct_total | high
US20070248896A1_ex8_bow_mod_dot2 | 3 | pag |  | Cyracure 6974 | [0022]: triaryl sulphonium SbF6 salts (Union Carbide); called photoinitiator / cationic initiator |  |  |  |  | 6.3 | wt% | wt_pct_total | high | Source calls it a photopolymerization initiator; triaryl sulfonium SbF6 salt
US20070248896A1_ex8_bow_mod_dot2 | 4 | additive |  | dioctyl phthalate (DOP) | [5 empty] | 1 | wt% | wt_pct_total | high | Plasticizer; vocab has no plasticizer role
US20070248896A1_ex8_bow_mod_dot2 | 5 | adhesion_promoter |  | glycidoxypropane-trimethoxysilane (GPTMS) | [5 empty] | 4 | wt% | wt_pct_total | high
US20070248896A1_ex8_bow_unmod_film | 1 | resin |  | unmodified SU-8 masking composition | [0017] EPON SU-8 epoxy resin (Shell Chemical Company), octafunctional epoxidized novolac | [7 empty] | low | "prepared generally as described above"; probably Example 1, but amounts are not restated
US20070248896A1_ex8_bow_unmod_dot1 | 1 | resin |  | unmodified SU-8 masking composition | [0017] EPON SU-8 epoxy resin (Shell Chemical Company), octafunctional epoxidized novolac | [7 empty] | low | "prepared generally as described above"; probably Example 1, but amounts are not restated
US20070248896A1_ex8_bow_unmod_dot2 | 1 | resin |  | unmodified SU-8 masking composition | [0017] EPON SU-8 epoxy resin (Shell Chemical Company), octafunctional epoxidized novolac | [7 empty] | low | "prepared generally as described above"; probably Example 1, but amounts are not restated

## Results
record_id | metric | metric_as_written | value | unit | value_qualitative | scale | pattern_type | pitch_nm | film_thickness | condition | method | sigma | reference_record_id | labeler_confidence | labeler_note
US20210018838A1_ex1 | other | Film thickness/um, Center | 55.2 | µm | [5 empty] | position on wafer: Center | F50 film thickness meter (Filmetrics, Inc.) |  |  | high
US20210018838A1_ex1 | other | Film thickness/um, At 1/2 | 57.9 | µm | [5 empty] | position on wafer: At 1/2 | F50 film thickness meter (Filmetrics, Inc.) |  |  | high
US20210018838A1_ex1 | other | Film thickness/um, At 1/4 | 59.3 | µm | [5 empty] | position on wafer: At 1/4 | F50 film thickness meter (Filmetrics, Inc.) |  |  | high
US20210018838A1_ex1 | other | Film thickness/um, At 1/8 | 62.8 | µm | [5 empty] | position on wafer: At 1/8 | F50 film thickness meter (Filmetrics, Inc.) |  |  | high
US20210018838A1_ex1 | other | Film thickness/um, Edges | 66.1 | µm | [5 empty] | position on wafer: Edges | F50 film thickness meter (Filmetrics, Inc.) |  |  | high
US20210018838A1_ex1 | other | Film thickness/um, Average | 60.26 | µm | [5 empty] | position on wafer: Average | F50 film thickness meter (Filmetrics, Inc.) |  |  | high
US20210018838A1_ex1 | other | Film thickness/um, undefined | 9 | µm | [5 empty] | position on wafer: undefined | F50 film thickness meter (Filmetrics, Inc.) |  |  | high
US20210018838A1_ex1 | other | u % | 9 | % | [6 empty] | F50 film thickness meter (Filmetrics, Inc.) |  |  | high | Coating (thickness) uniformity; formula not given
US20210018838A1_ex2 | other | Film thickness/um, Center | 52.3 | µm | [5 empty] | position on wafer: Center | F50 film thickness meter (Filmetrics, Inc.) |  |  | high
US20210018838A1_ex2 | other | Film thickness/um, At 1/2 | 53.5 | µm | [5 empty] | position on wafer: At 1/2 | F50 film thickness meter (Filmetrics, Inc.) |  |  | high
US20210018838A1_ex2 | other | Film thickness/um, At 1/4 | 54.8 | µm | [5 empty] | position on wafer: At 1/4 | F50 film thickness meter (Filmetrics, Inc.) |  |  | high
US20210018838A1_ex2 | other | Film thickness/um, At 1/8 | 55.7 | µm | [5 empty] | position on wafer: At 1/8 | F50 film thickness meter (Filmetrics, Inc.) |  |  | high
US20210018838A1_ex2 | other | Film thickness/um, Edges | 57.7 | µm | [5 empty] | position on wafer: Edges | F50 film thickness meter (Filmetrics, Inc.) |  |  | high
US20210018838A1_ex2 | other | Film thickness/um, Average | 54.8 | µm | [5 empty] | position on wafer: Average | F50 film thickness meter (Filmetrics, Inc.) |  |  | high
US20210018838A1_ex2 | other | Film thickness/um, undefined | 4.9 | µm | [5 empty] | position on wafer: undefined | F50 film thickness meter (Filmetrics, Inc.) |  |  | high
US20210018838A1_ex2 | other | u % | 4.9 | % | [6 empty] | F50 film thickness meter (Filmetrics, Inc.) |  |  | high | Coating (thickness) uniformity; formula not given
US20210018838A1_ex3 | other | Film thickness/um, Center | 50.3 | µm | [5 empty] | position on wafer: Center | F50 film thickness meter (Filmetrics, Inc.) |  |  | high
US20210018838A1_ex3 | other | Film thickness/um, At 1/2 | 51.5 | µm | [5 empty] | position on wafer: At 1/2 | F50 film thickness meter (Filmetrics, Inc.) |  |  | high
US20210018838A1_ex3 | other | Film thickness/um, At 1/4 | 51.8 | µm | [5 empty] | position on wafer: At 1/4 | F50 film thickness meter (Filmetrics, Inc.) |  |  | high
US20210018838A1_ex3 | other | Film thickness/um, At 1/8 | 53.2 | µm | [5 empty] | position on wafer: At 1/8 | F50 film thickness meter (Filmetrics, Inc.) |  |  | high
US20210018838A1_ex3 | other | Film thickness/um, Edges | 54.7 | µm | [5 empty] | position on wafer: Edges | F50 film thickness meter (Filmetrics, Inc.) |  |  | high
US20210018838A1_ex3 | other | Film thickness/um, Average | 52.3 | µm | [5 empty] | position on wafer: Average | F50 film thickness meter (Filmetrics, Inc.) |  |  | high
US20210018838A1_ex3 | other | Film thickness/um, undefined | 4.2 | µm | [5 empty] | position on wafer: undefined | F50 film thickness meter (Filmetrics, Inc.) |  |  | high
US20210018838A1_ex3 | other | u % | 4.2 | % | [6 empty] | F50 film thickness meter (Filmetrics, Inc.) |  |  | high | Coating (thickness) uniformity; formula not given
US20210018838A1_ex4 | other | Film thickness/um, Center | 49.4 | µm | [5 empty] | position on wafer: Center | F50 film thickness meter (Filmetrics, Inc.) |  |  | high
US20210018838A1_ex4 | other | Film thickness/um, At 1/2 | 49.9 | µm | [5 empty] | position on wafer: At 1/2 | F50 film thickness meter (Filmetrics, Inc.) |  |  | high
US20210018838A1_ex4 | other | Film thickness/um, At 1/4 | 50.4 | µm | [5 empty] | position on wafer: At 1/4 | F50 film thickness meter (Filmetrics, Inc.) |  |  | high
US20210018838A1_ex4 | other | Film thickness/um, At 1/8 | 51.2 | µm | [5 empty] | position on wafer: At 1/8 | F50 film thickness meter (Filmetrics, Inc.) |  |  | high
US20210018838A1_ex4 | other | Film thickness/um, Edges | 51.9 | µm | [5 empty] | position on wafer: Edges | F50 film thickness meter (Filmetrics, Inc.) |  |  | high
US20210018838A1_ex4 | other | Film thickness/um, Average | 50.56 | µm | [5 empty] | position on wafer: Average | F50 film thickness meter (Filmetrics, Inc.) |  |  | high
US20210018838A1_ex4 | other | Film thickness/um, undefined | 2.5 | µm | [5 empty] | position on wafer: undefined | F50 film thickness meter (Filmetrics, Inc.) |  |  | high
US20210018838A1_ex4 | other | u % | 2.5 | % | [6 empty] | F50 film thickness meter (Filmetrics, Inc.) |  |  | high | Coating (thickness) uniformity; formula not given
US20210018838A1_ex5 | other | Film thickness/um, Center | 50.6 | µm | [5 empty] | position on wafer: Center | F50 film thickness meter (Filmetrics, Inc.) |  |  | high
US20210018838A1_ex5 | other | Film thickness/um, At 1/2 | 51.1 | µm | [5 empty] | position on wafer: At 1/2 | F50 film thickness meter (Filmetrics, Inc.) |  |  | high
US20210018838A1_ex5 | other | Film thickness/um, At 1/4 | 51.8 | µm | [5 empty] | position on wafer: At 1/4 | F50 film thickness meter (Filmetrics, Inc.) |  |  | high
US20210018838A1_ex5 | other | Film thickness/um, At 1/8 | 52.5 | µm | [5 empty] | position on wafer: At 1/8 | F50 film thickness meter (Filmetrics, Inc.) |  |  | high
US20210018838A1_ex5 | other | Film thickness/um, Edges | 53.7 | µm | [5 empty] | position on wafer: Edges | F50 film thickness meter (Filmetrics, Inc.) |  |  | high
US20210018838A1_ex5 | other | Film thickness/um, Average | 51.9 | µm | [5 empty] | position on wafer: Average | F50 film thickness meter (Filmetrics, Inc.) |  |  | high
US20210018838A1_ex5 | other | Film thickness/um, undefined | 2.9 | µm | [5 empty] | position on wafer: undefined | F50 film thickness meter (Filmetrics, Inc.) |  |  | high
US20210018838A1_ex5 | other | u % | 2.9 | % | [6 empty] | F50 film thickness meter (Filmetrics, Inc.) |  |  | high | Coating (thickness) uniformity; formula not given
US20210018838A1_ex6 | other | Film thickness/um, Center | 50.5 | µm | [5 empty] | position on wafer: Center | F50 film thickness meter (Filmetrics, Inc.) |  |  | high
US20210018838A1_ex6 | other | Film thickness/um, At 1/2 | 50.9 | µm | [5 empty] | position on wafer: At 1/2 | F50 film thickness meter (Filmetrics, Inc.) |  |  | high
US20210018838A1_ex6 | other | Film thickness/um, At 1/4 | 51.7 | µm | [5 empty] | position on wafer: At 1/4 | F50 film thickness meter (Filmetrics, Inc.) |  |  | high
US20210018838A1_ex6 | other | Film thickness/um, At 1/8 | 53.5 | µm | [5 empty] | position on wafer: At 1/8 | F50 film thickness meter (Filmetrics, Inc.) |  |  | high
US20210018838A1_ex6 | other | Film thickness/um, Edges | 55.8 | µm | [5 empty] | position on wafer: Edges | F50 film thickness meter (Filmetrics, Inc.) |  |  | high
US20210018838A1_ex6 | other | Film thickness/um, Average | 52.5 | µm | [5 empty] | position on wafer: Average | F50 film thickness meter (Filmetrics, Inc.) |  |  | high
US20210018838A1_ex6 | other | Film thickness/um, undefined | 5 | µm | [5 empty] | position on wafer: undefined | F50 film thickness meter (Filmetrics, Inc.) |  |  | high
US20210018838A1_ex6 | other | u % | 5 | % | [6 empty] | F50 film thickness meter (Filmetrics, Inc.) |  |  | high | Coating (thickness) uniformity; formula not given
WO2004107052A1_emb1 | other | Uniformity |  |  | good | good: max-min thickness difference < 500 Å over 10 points (nanospec); otherwise 'bad' |  |  |  |  | spinless coating on Cr glass, prebake 90 °C 2 min, nanospec at 10 points |  |  | high
WO2004107052A1_emb1 | profile | Edge Profile |  |  | good | good: angle between pattern sidewall and substrate > 55° (profiler); otherwise 'bad' |  |  |  |  | edge area scanned with a profiler after prebake |  |  | high | Edge profile of the coated layer, not of an exposed pattern
WO2004107052A1_emb1 | other | Coating Defects |  |  | good | good: no coating defect observed under sodium lamp by naked eye; otherwise 'bad' |  |  |  |  | spinless coating on Cr glass, prebake 90 °C 2 min |  |  | high
WO2004107052A1_emb1 | other | viscosity | 4 | cps | [5 empty] | about |  |  |  | medium | Viscosity is a property of the solution; vocab v2 has no record-level field for it
WO2004107052A1_emb2 | other | Uniformity |  |  | good | good: max-min thickness difference < 500 Å over 10 points (nanospec); otherwise 'bad' |  |  |  |  | spinless coating on Cr glass, prebake 90 °C 2 min, nanospec at 10 points |  |  | high
WO2004107052A1_emb2 | profile | Edge Profile |  |  | good | good: angle between pattern sidewall and substrate > 55° (profiler); otherwise 'bad' |  |  |  |  | edge area scanned with a profiler after prebake |  |  | high | Edge profile of the coated layer, not of an exposed pattern
WO2004107052A1_emb2 | other | Coating Defects |  |  | good | good: no coating defect observed under sodium lamp by naked eye; otherwise 'bad' |  |  |  |  | spinless coating on Cr glass, prebake 90 °C 2 min |  |  | high
WO2004107052A1_emb2 | other | viscosity | 4 | cps | [5 empty] | about |  |  |  | medium | Viscosity is a property of the solution; vocab v2 has no record-level field for it
WO2004107052A1_emb3 | other | Uniformity |  |  | good | good: max-min thickness difference < 500 Å over 10 points (nanospec); otherwise 'bad' |  |  |  |  | spinless coating on Cr glass, prebake 90 °C 2 min, nanospec at 10 points |  |  | high
WO2004107052A1_emb3 | profile | Edge Profile |  |  | good | good: angle between pattern sidewall and substrate > 55° (profiler); otherwise 'bad' |  |  |  |  | edge area scanned with a profiler after prebake |  |  | high | Edge profile of the coated layer, not of an exposed pattern
WO2004107052A1_emb3 | other | Coating Defects |  |  | good | good: no coating defect observed under sodium lamp by naked eye; otherwise 'bad' |  |  |  |  | spinless coating on Cr glass, prebake 90 °C 2 min |  |  | high
WO2004107052A1_emb3 | other | viscosity | 4 | cps | [5 empty] | about |  |  |  | medium | Viscosity is a property of the solution; vocab v2 has no record-level field for it
WO2004107052A1_emb4 | other | Uniformity |  |  | good | good: max-min thickness difference < 500 Å over 10 points (nanospec); otherwise 'bad' |  |  |  |  | spinless coating on Cr glass, prebake 90 °C 2 min, nanospec at 10 points |  |  | high
WO2004107052A1_emb4 | profile | Edge Profile |  |  | good | good: angle between pattern sidewall and substrate > 55° (profiler); otherwise 'bad' |  |  |  |  | edge area scanned with a profiler after prebake |  |  | high | Edge profile of the coated layer, not of an exposed pattern
WO2004107052A1_emb4 | other | Coating Defects |  |  | good | good: no coating defect observed under sodium lamp by naked eye; otherwise 'bad' |  |  |  |  | spinless coating on Cr glass, prebake 90 °C 2 min |  |  | high
WO2004107052A1_emb4 | other | viscosity | 4 | cps | [5 empty] | about |  |  |  | medium | Viscosity is a property of the solution; vocab v2 has no record-level field for it
WO2004107052A1_emb5 | other | Uniformity |  |  | good | good: max-min thickness difference < 500 Å over 10 points (nanospec); otherwise 'bad' |  |  |  |  | spinless coating on Cr glass, prebake 90 °C 2 min, nanospec at 10 points |  |  | high
WO2004107052A1_emb5 | profile | Edge Profile |  |  | good | good: angle between pattern sidewall and substrate > 55° (profiler); otherwise 'bad' |  |  |  |  | edge area scanned with a profiler after prebake |  |  | high | Edge profile of the coated layer, not of an exposed pattern
WO2004107052A1_emb5 | other | Coating Defects |  |  | good | good: no coating defect observed under sodium lamp by naked eye; otherwise 'bad' |  |  |  |  | spinless coating on Cr glass, prebake 90 °C 2 min |  |  | high
WO2004107052A1_emb5 | other | viscosity | 4 | cps | [5 empty] | about |  |  |  | medium | Viscosity is a property of the solution; vocab v2 has no record-level field for it
WO2004107052A1_emb6 | other | Uniformity |  |  | good | good: max-min thickness difference < 500 Å over 10 points (nanospec); otherwise 'bad' |  |  |  |  | spinless coating on Cr glass, prebake 90 °C 2 min, nanospec at 10 points |  |  | high
WO2004107052A1_emb6 | profile | Edge Profile |  |  | good | good: angle between pattern sidewall and substrate > 55° (profiler); otherwise 'bad' |  |  |  |  | edge area scanned with a profiler after prebake |  |  | high | Edge profile of the coated layer, not of an exposed pattern
WO2004107052A1_emb6 | other | Coating Defects |  |  | good | good: no coating defect observed under sodium lamp by naked eye; otherwise 'bad' |  |  |  |  | spinless coating on Cr glass, prebake 90 °C 2 min |  |  | high
WO2004107052A1_emb6 | other | viscosity | 4 | cps | [5 empty] | about |  |  |  | medium | Viscosity is a property of the solution; vocab v2 has no record-level field for it
WO2004107052A1_emb7 | other | Uniformity |  |  | good | good: max-min thickness difference < 500 Å over 10 points (nanospec); otherwise 'bad' |  |  |  |  | spinless coating on Cr glass, prebake 90 °C 2 min, nanospec at 10 points |  |  | high
WO2004107052A1_emb7 | profile | Edge Profile |  |  | good | good: angle between pattern sidewall and substrate > 55° (profiler); otherwise 'bad' |  |  |  |  | edge area scanned with a profiler after prebake |  |  | high | Edge profile of the coated layer, not of an exposed pattern
WO2004107052A1_emb7 | other | Coating Defects |  |  | good | good: no coating defect observed under sodium lamp by naked eye; otherwise 'bad' |  |  |  |  | spinless coating on Cr glass, prebake 90 °C 2 min |  |  | high
WO2004107052A1_emb7 | other | viscosity | 4 | cps | [5 empty] | about |  |  |  | medium | Viscosity is a property of the solution; vocab v2 has no record-level field for it
WO2004107052A1_emb8 | other | Uniformity |  |  | good | good: max-min thickness difference < 500 Å over 10 points (nanospec); otherwise 'bad' |  |  |  |  | spinless coating on Cr glass, prebake 90 °C 2 min, nanospec at 10 points |  |  | high
WO2004107052A1_emb8 | profile | Edge Profile |  |  | good | good: angle between pattern sidewall and substrate > 55° (profiler); otherwise 'bad' |  |  |  |  | edge area scanned with a profiler after prebake |  |  | high | Edge profile of the coated layer, not of an exposed pattern
WO2004107052A1_emb8 | other | Coating Defects |  |  | good | good: no coating defect observed under sodium lamp by naked eye; otherwise 'bad' |  |  |  |  | spinless coating on Cr glass, prebake 90 °C 2 min |  |  | high
WO2004107052A1_emb8 | other | viscosity | 4 | cps | [5 empty] | about |  |  |  | medium | Viscosity is a property of the solution; vocab v2 has no record-level field for it
WO2004107052A1_emb9 | other | Uniformity |  |  | good | good: max-min thickness difference < 500 Å over 10 points (nanospec); otherwise 'bad' |  |  |  |  | spinless coating on Cr glass, prebake 90 °C 2 min, nanospec at 10 points |  |  | high
WO2004107052A1_emb9 | profile | Edge Profile |  |  | good | good: angle between pattern sidewall and substrate > 55° (profiler); otherwise 'bad' |  |  |  |  | edge area scanned with a profiler after prebake |  |  | high | Edge profile of the coated layer, not of an exposed pattern
WO2004107052A1_emb9 | other | Coating Defects |  |  | good | good: no coating defect observed under sodium lamp by naked eye; otherwise 'bad' |  |  |  |  | spinless coating on Cr glass, prebake 90 °C 2 min |  |  | high
WO2004107052A1_emb9 | other | viscosity | 4 | cps | [5 empty] | about |  |  |  | medium | Viscosity is a property of the solution; vocab v2 has no record-level field for it
WO2004107052A1_emb10 | other | Uniformity |  |  | good | good: max-min thickness difference < 500 Å over 10 points (nanospec); otherwise 'bad' |  |  |  |  | spinless coating on Cr glass, prebake 90 °C 2 min, nanospec at 10 points |  |  | high
WO2004107052A1_emb10 | profile | Edge Profile |  |  | good | good: angle between pattern sidewall and substrate > 55° (profiler); otherwise 'bad' |  |  |  |  | edge area scanned with a profiler after prebake |  |  | high | Edge profile of the coated layer, not of an exposed pattern
WO2004107052A1_emb10 | other | Coating Defects |  |  | good | good: no coating defect observed under sodium lamp by naked eye; otherwise 'bad' |  |  |  |  | spinless coating on Cr glass, prebake 90 °C 2 min |  |  | high
WO2004107052A1_emb10 | other | viscosity | 4 | cps | [5 empty] | about |  |  |  | medium | Viscosity is a property of the solution; vocab v2 has no record-level field for it
WO2004107052A1_emb11 | other | Uniformity |  |  | good | good: max-min thickness difference < 500 Å over 10 points (nanospec); otherwise 'bad' |  |  |  |  | spinless coating on Cr glass, prebake 90 °C 2 min, nanospec at 10 points |  |  | high
WO2004107052A1_emb11 | profile | Edge Profile |  |  | good | good: angle between pattern sidewall and substrate > 55° (profiler); otherwise 'bad' |  |  |  |  | edge area scanned with a profiler after prebake |  |  | high | Edge profile of the coated layer, not of an exposed pattern
WO2004107052A1_emb11 | other | Coating Defects |  |  | good | good: no coating defect observed under sodium lamp by naked eye; otherwise 'bad' |  |  |  |  | spinless coating on Cr glass, prebake 90 °C 2 min |  |  | high
WO2004107052A1_emb11 | other | viscosity | 4 | cps | [5 empty] | about |  |  |  | medium | Viscosity is a property of the solution; vocab v2 has no record-level field for it
WO2004107052A1_emb12 | other | Uniformity |  |  | good | good: max-min thickness difference < 500 Å over 10 points (nanospec); otherwise 'bad' |  |  |  |  | spinless coating on Cr glass, prebake 90 °C 2 min, nanospec at 10 points |  |  | high
WO2004107052A1_emb12 | profile | Edge Profile |  |  | good | good: angle between pattern sidewall and substrate > 55° (profiler); otherwise 'bad' |  |  |  |  | edge area scanned with a profiler after prebake |  |  | high | Edge profile of the coated layer, not of an exposed pattern
WO2004107052A1_emb12 | other | Coating Defects |  |  | good | good: no coating defect observed under sodium lamp by naked eye; otherwise 'bad' |  |  |  |  | spinless coating on Cr glass, prebake 90 °C 2 min |  |  | high
WO2004107052A1_emb12 | other | viscosity | 4 | cps | [5 empty] | about |  |  |  | medium | Viscosity is a property of the solution; vocab v2 has no record-level field for it
WO2004107052A1_emb13 | other | Uniformity |  |  | good | good: max-min thickness difference < 500 Å over 10 points (nanospec); otherwise 'bad' |  |  |  |  | spinless coating on Cr glass, prebake 90 °C 2 min, nanospec at 10 points |  |  | high
WO2004107052A1_emb13 | profile | Edge Profile |  |  | good | good: angle between pattern sidewall and substrate > 55° (profiler); otherwise 'bad' |  |  |  |  | edge area scanned with a profiler after prebake |  |  | high | Edge profile of the coated layer, not of an exposed pattern
WO2004107052A1_emb13 | other | Coating Defects |  |  | good | good: no coating defect observed under sodium lamp by naked eye; otherwise 'bad' |  |  |  |  | spinless coating on Cr glass, prebake 90 °C 2 min |  |  | high
WO2004107052A1_emb13 | other | viscosity | 4 | cps | [5 empty] | about |  |  |  | medium | Viscosity is a property of the solution; vocab v2 has no record-level field for it
WO2004107052A1_emb14 | other | Uniformity |  |  | good | good: max-min thickness difference < 500 Å over 10 points (nanospec); otherwise 'bad' |  |  |  |  | spinless coating on Cr glass, prebake 90 °C 2 min, nanospec at 10 points |  |  | high
WO2004107052A1_emb14 | profile | Edge Profile |  |  | good | good: angle between pattern sidewall and substrate > 55° (profiler); otherwise 'bad' |  |  |  |  | edge area scanned with a profiler after prebake |  |  | high | Edge profile of the coated layer, not of an exposed pattern
WO2004107052A1_emb14 | other | Coating Defects |  |  | good | good: no coating defect observed under sodium lamp by naked eye; otherwise 'bad' |  |  |  |  | spinless coating on Cr glass, prebake 90 °C 2 min |  |  | high
WO2004107052A1_emb14 | other | viscosity | 4 | cps | [5 empty] | about |  |  |  | medium | Viscosity is a property of the solution; vocab v2 has no record-level field for it
WO2004107052A1_emb15 | other | Uniformity |  |  | good | good: max-min thickness difference < 500 Å over 10 points (nanospec); otherwise 'bad' |  |  |  |  | spinless coating on Cr glass, prebake 90 °C 2 min, nanospec at 10 points |  |  | high
WO2004107052A1_emb15 | profile | Edge Profile |  |  | good | good: angle between pattern sidewall and substrate > 55° (profiler); otherwise 'bad' |  |  |  |  | edge area scanned with a profiler after prebake |  |  | high | Edge profile of the coated layer, not of an exposed pattern
WO2004107052A1_emb15 | other | Coating Defects |  |  | good | good: no coating defect observed under sodium lamp by naked eye; otherwise 'bad' |  |  |  |  | spinless coating on Cr glass, prebake 90 °C 2 min |  |  | high
WO2004107052A1_emb15 | other | viscosity | 4 | cps | [5 empty] | about |  |  |  | medium | Viscosity is a property of the solution; vocab v2 has no record-level field for it
WO2004107052A1_emb16 | other | Uniformity |  |  | good | good: max-min thickness difference < 500 Å over 10 points (nanospec); otherwise 'bad' |  |  |  |  | spinless coating on Cr glass, prebake 90 °C 2 min, nanospec at 10 points |  |  | high
WO2004107052A1_emb16 | profile | Edge Profile |  |  | good | good: angle between pattern sidewall and substrate > 55° (profiler); otherwise 'bad' |  |  |  |  | edge area scanned with a profiler after prebake |  |  | high | Edge profile of the coated layer, not of an exposed pattern
WO2004107052A1_emb16 | other | Coating Defects |  |  | good | good: no coating defect observed under sodium lamp by naked eye; otherwise 'bad' |  |  |  |  | spinless coating on Cr glass, prebake 90 °C 2 min |  |  | high
WO2004107052A1_emb16 | other | viscosity | 4 | cps | [5 empty] | about |  |  |  | medium | Viscosity is a property of the solution; vocab v2 has no record-level field for it
WO2004107052A1_emb17 | other | Uniformity |  |  | good | good: max-min thickness difference < 500 Å over 10 points (nanospec); otherwise 'bad' |  |  |  |  | spinless coating on Cr glass, prebake 90 °C 2 min, nanospec at 10 points |  |  | high
WO2004107052A1_emb17 | profile | Edge Profile |  |  | good | good: angle between pattern sidewall and substrate > 55° (profiler); otherwise 'bad' |  |  |  |  | edge area scanned with a profiler after prebake |  |  | high | Edge profile of the coated layer, not of an exposed pattern
WO2004107052A1_emb17 | other | Coating Defects |  |  | good | good: no coating defect observed under sodium lamp by naked eye; otherwise 'bad' |  |  |  |  | spinless coating on Cr glass, prebake 90 °C 2 min |  |  | high
WO2004107052A1_emb17 | other | viscosity | 4 | cps | [5 empty] | about |  |  |  | medium | Viscosity is a property of the solution; vocab v2 has no record-level field for it
WO2004107052A1_emb18 | other | Uniformity |  |  | good | good: max-min thickness difference < 500 Å over 10 points (nanospec); otherwise 'bad' |  |  |  |  | spinless coating on Cr glass, prebake 90 °C 2 min, nanospec at 10 points |  |  | high
WO2004107052A1_emb18 | profile | Edge Profile |  |  | good | good: angle between pattern sidewall and substrate > 55° (profiler); otherwise 'bad' |  |  |  |  | edge area scanned with a profiler after prebake |  |  | high | Edge profile of the coated layer, not of an exposed pattern
WO2004107052A1_emb18 | other | Coating Defects |  |  | good | good: no coating defect observed under sodium lamp by naked eye; otherwise 'bad' |  |  |  |  | spinless coating on Cr glass, prebake 90 °C 2 min |  |  | high
WO2004107052A1_emb18 | other | viscosity | 4 | cps | [5 empty] | about |  |  |  | medium | Viscosity is a property of the solution; vocab v2 has no record-level field for it
WO2004107052A1_emb19 | other | Uniformity |  |  | good | good: max-min thickness difference < 500 Å over 10 points (nanospec); otherwise 'bad' |  |  |  |  | spinless coating on Cr glass, prebake 90 °C 2 min, nanospec at 10 points |  |  | high
WO2004107052A1_emb19 | profile | Edge Profile |  |  | good | good: angle between pattern sidewall and substrate > 55° (profiler); otherwise 'bad' |  |  |  |  | edge area scanned with a profiler after prebake |  |  | high | Edge profile of the coated layer, not of an exposed pattern
WO2004107052A1_emb19 | other | Coating Defects |  |  | good | good: no coating defect observed under sodium lamp by naked eye; otherwise 'bad' |  |  |  |  | spinless coating on Cr glass, prebake 90 °C 2 min |  |  | high
WO2004107052A1_emb19 | other | viscosity | 4 | cps | [5 empty] | about |  |  |  | medium | Viscosity is a property of the solution; vocab v2 has no record-level field for it
WO2004107052A1_emb20 | other | Uniformity |  |  | good | good: max-min thickness difference < 500 Å over 10 points (nanospec); otherwise 'bad' |  |  |  |  | spinless coating on Cr glass, prebake 90 °C 2 min, nanospec at 10 points |  |  | high
WO2004107052A1_emb20 | profile | Edge Profile |  |  | good | good: angle between pattern sidewall and substrate > 55° (profiler); otherwise 'bad' |  |  |  |  | edge area scanned with a profiler after prebake |  |  | high | Edge profile of the coated layer, not of an exposed pattern
WO2004107052A1_emb20 | other | Coating defects |  |  | good | good: no coating defect observed under sodium lamp by naked eye; otherwise 'bad' |  |  |  |  | spinless coating on Cr glass, prebake 90 °C 2 min |  |  | high
WO2004107052A1_emb20 | other | viscosity | 4 | cps | [5 empty] | about |  |  |  | medium | Viscosity is a property of the solution; vocab v2 has no record-level field for it
WO2004107052A1_emb21 | other | Uniformity |  |  | good | good: max-min thickness difference < 500 Å over 10 points (nanospec); otherwise 'bad' |  |  |  |  | spinless coating on Cr glass, prebake 90 °C 2 min, nanospec at 10 points |  |  | high
WO2004107052A1_emb21 | profile | Edge Profile |  |  | good | good: angle between pattern sidewall and substrate > 55° (profiler); otherwise 'bad' |  |  |  |  | edge area scanned with a profiler after prebake |  |  | high | Edge profile of the coated layer, not of an exposed pattern
WO2004107052A1_emb21 | other | Coating defects |  |  | Good | good: no coating defect observed under sodium lamp by naked eye; otherwise 'bad' |  |  |  |  | spinless coating on Cr glass, prebake 90 °C 2 min |  |  | high
WO2004107052A1_emb21 | other | viscosity | 4 | cps | [5 empty] | about |  |  |  | medium | Viscosity is a property of the solution; vocab v2 has no record-level field for it
WO2004107052A1_emb22 | other | Uniformity |  |  | good | good: max-min thickness difference < 500 Å over 10 points (nanospec); otherwise 'bad' |  |  |  |  | spinless coating on Cr glass, prebake 90 °C 2 min, nanospec at 10 points |  |  | high
WO2004107052A1_emb22 | profile | Edge Profile |  |  | good | good: angle between pattern sidewall and substrate > 55° (profiler); otherwise 'bad' |  |  |  |  | edge area scanned with a profiler after prebake |  |  | high | Edge profile of the coated layer, not of an exposed pattern
WO2004107052A1_emb22 | other | Coating defects |  |  | good | good: no coating defect observed under sodium lamp by naked eye; otherwise 'bad' |  |  |  |  | spinless coating on Cr glass, prebake 90 °C 2 min |  |  | high
WO2004107052A1_emb22 | other | viscosity | 4 | cps | [5 empty] | about |  |  |  | medium | Viscosity is a property of the solution; vocab v2 has no record-level field for it
WO2004107052A1_emb23 | other | Uniformity |  |  | good | good: max-min thickness difference < 500 Å over 10 points (nanospec); otherwise 'bad' |  |  |  |  | spinless coating on Cr glass, prebake 90 °C 2 min, nanospec at 10 points |  |  | high
WO2004107052A1_emb23 | profile | Edge Profile |  |  | good | good: angle between pattern sidewall and substrate > 55° (profiler); otherwise 'bad' |  |  |  |  | edge area scanned with a profiler after prebake |  |  | high | Edge profile of the coated layer, not of an exposed pattern
WO2004107052A1_emb23 | other | Coating defects |  |  | good | good: no coating defect observed under sodium lamp by naked eye; otherwise 'bad' |  |  |  |  | spinless coating on Cr glass, prebake 90 °C 2 min |  |  | high
WO2004107052A1_emb23 | other | viscosity | 4 | cps | [5 empty] | about |  |  |  | medium | Viscosity is a property of the solution; vocab v2 has no record-level field for it
WO2004107052A1_emb24 | other | Uniformity |  |  | good | good: max-min thickness difference < 500 Å over 10 points (nanospec); otherwise 'bad' |  |  |  |  | spinless coating on Cr glass, prebake 90 °C 2 min, nanospec at 10 points |  |  | high
WO2004107052A1_emb24 | profile | Edge Profile |  |  | good | good: angle between pattern sidewall and substrate > 55° (profiler); otherwise 'bad' |  |  |  |  | edge area scanned with a profiler after prebake |  |  | high | Edge profile of the coated layer, not of an exposed pattern
WO2004107052A1_emb24 | other | Coating defects |  |  | good | good: no coating defect observed under sodium lamp by naked eye; otherwise 'bad' |  |  |  |  | spinless coating on Cr glass, prebake 90 °C 2 min |  |  | high
WO2004107052A1_emb24 | other | viscosity | 4 | cps | [5 empty] | about |  |  |  | medium | Viscosity is a property of the solution; vocab v2 has no record-level field for it
WO2004107052A1_emb25 | other | Uniformity |  |  | good | good: max-min thickness difference < 500 Å over 10 points (nanospec); otherwise 'bad' |  |  |  |  | spinless coating on Cr glass, prebake 90 °C 2 min, nanospec at 10 points |  |  | high
WO2004107052A1_emb25 | profile | Edge Profile |  |  | good | good: angle between pattern sidewall and substrate > 55° (profiler); otherwise 'bad' |  |  |  |  | edge area scanned with a profiler after prebake |  |  | high | Edge profile of the coated layer, not of an exposed pattern
WO2004107052A1_emb25 | other | Coating defects |  |  | good | good: no coating defect observed under sodium lamp by naked eye; otherwise 'bad' |  |  |  |  | spinless coating on Cr glass, prebake 90 °C 2 min |  |  | high
WO2004107052A1_emb25 | other | viscosity | 4 | cps | [5 empty] | about |  |  |  | medium | Viscosity is a property of the solution; vocab v2 has no record-level field for it
WO2004107052A1_emb26 | other | Uniformity |  |  | good | good: max-min thickness difference < 500 Å over 10 points (nanospec); otherwise 'bad' |  |  |  |  | spinless coating on Cr glass, prebake 90 °C 2 min, nanospec at 10 points |  |  | high
WO2004107052A1_emb26 | profile | Edge Profile |  |  | good | good: angle between pattern sidewall and substrate > 55° (profiler); otherwise 'bad' |  |  |  |  | edge area scanned with a profiler after prebake |  |  | high | Edge profile of the coated layer, not of an exposed pattern
WO2004107052A1_emb26 | other | Coating defects |  |  | good | good: no coating defect observed under sodium lamp by naked eye; otherwise 'bad' |  |  |  |  | spinless coating on Cr glass, prebake 90 °C 2 min |  |  | high
WO2004107052A1_emb26 | other | viscosity | 4 | cps | [5 empty] | about |  |  |  | medium | Viscosity is a property of the solution; vocab v2 has no record-level field for it
WO2004107052A1_emb27 | other | Uniformity |  |  | good | good: max-min thickness difference < 500 Å over 10 points (nanospec); otherwise 'bad' |  |  |  |  | spinless coating on Cr glass, prebake 90 °C 2 min, nanospec at 10 points |  |  | high
WO2004107052A1_emb27 | profile | Edge Profile |  |  | good | good: angle between pattern sidewall and substrate > 55° (profiler); otherwise 'bad' |  |  |  |  | edge area scanned with a profiler after prebake |  |  | high | Edge profile of the coated layer, not of an exposed pattern
WO2004107052A1_emb27 | other | Coating defects |  |  | good | good: no coating defect observed under sodium lamp by naked eye; otherwise 'bad' |  |  |  |  | spinless coating on Cr glass, prebake 90 °C 2 min |  |  | high
WO2004107052A1_emb27 | other | viscosity | 4 | cps | [5 empty] | about |  |  |  | medium | Viscosity is a property of the solution; vocab v2 has no record-level field for it
WO2004107052A1_emb28 | other | Uniformity |  |  | good | good: max-min thickness difference < 500 Å over 10 points (nanospec); otherwise 'bad' |  |  |  |  | spinless coating on Cr glass, prebake 90 °C 2 min, nanospec at 10 points |  |  | high
WO2004107052A1_emb28 | profile | Edge Profile |  |  | good | good: angle between pattern sidewall and substrate > 55° (profiler); otherwise 'bad' |  |  |  |  | edge area scanned with a profiler after prebake |  |  | high | Edge profile of the coated layer, not of an exposed pattern
WO2004107052A1_emb28 | other | Coating defects |  |  | good | good: no coating defect observed under sodium lamp by naked eye; otherwise 'bad' |  |  |  |  | spinless coating on Cr glass, prebake 90 °C 2 min |  |  | high
WO2004107052A1_emb28 | other | viscosity | 4 | cps | [5 empty] | about |  |  |  | medium | Viscosity is a property of the solution; vocab v2 has no record-level field for it
WO2004107052A1_emb29 | other | Uniformity |  |  | good | good: max-min thickness difference < 500 Å over 10 points (nanospec); otherwise 'bad' |  |  |  |  | spinless coating on Cr glass, prebake 90 °C 2 min, nanospec at 10 points |  |  | high
WO2004107052A1_emb29 | profile | Edge Profile |  |  | good | good: angle between pattern sidewall and substrate > 55° (profiler); otherwise 'bad' |  |  |  |  | edge area scanned with a profiler after prebake |  |  | high | Edge profile of the coated layer, not of an exposed pattern
WO2004107052A1_emb29 | other | Coating defects |  |  | good | good: no coating defect observed under sodium lamp by naked eye; otherwise 'bad' |  |  |  |  | spinless coating on Cr glass, prebake 90 °C 2 min |  |  | high
WO2004107052A1_emb29 | other | viscosity | 4 | cps | [5 empty] | about |  |  |  | medium | Viscosity is a property of the solution; vocab v2 has no record-level field for it
WO2004107052A1_emb30 | other | Uniformity |  |  | good | good: max-min thickness difference < 500 Å over 10 points (nanospec); otherwise 'bad' |  |  |  |  | spinless coating on Cr glass, prebake 90 °C 2 min, nanospec at 10 points |  |  | high
WO2004107052A1_emb30 | profile | Edge Profile |  |  | good | good: angle between pattern sidewall and substrate > 55° (profiler); otherwise 'bad' |  |  |  |  | edge area scanned with a profiler after prebake |  |  | high | Edge profile of the coated layer, not of an exposed pattern
WO2004107052A1_emb30 | other | Coating defects |  |  | good | good: no coating defect observed under sodium lamp by naked eye; otherwise 'bad' |  |  |  |  | spinless coating on Cr glass, prebake 90 °C 2 min |  |  | high
WO2004107052A1_emb30 | other | viscosity | 4 | cps | [5 empty] | about |  |  |  | medium | Viscosity is a property of the solution; vocab v2 has no record-level field for it
WO2004107052A1_emb31 | other | Uniformity |  |  | good | good: max-min thickness difference < 500 Å over 10 points (nanospec); otherwise 'bad' |  |  |  |  | spinless coating on Cr glass, prebake 90 °C 2 min, nanospec at 10 points |  |  | high
WO2004107052A1_emb31 | profile | Edge Profile |  |  | good | good: angle between pattern sidewall and substrate > 55° (profiler); otherwise 'bad' |  |  |  |  | edge area scanned with a profiler after prebake |  |  | high | Edge profile of the coated layer, not of an exposed pattern
WO2004107052A1_emb31 | other | Coating defects |  |  | good | good: no coating defect observed under sodium lamp by naked eye; otherwise 'bad' |  |  |  |  | spinless coating on Cr glass, prebake 90 °C 2 min |  |  | high
WO2004107052A1_emb31 | other | viscosity | 4 | cps | [5 empty] | about |  |  |  | medium | Viscosity is a property of the solution; vocab v2 has no record-level field for it
WO2004107052A1_emb32 | other | Uniformity |  |  | good | good: max-min thickness difference < 500 Å over 10 points (nanospec); otherwise 'bad' |  |  |  |  | spinless coating on Cr glass, prebake 90 °C 2 min, nanospec at 10 points |  |  | high
WO2004107052A1_emb32 | profile | Edge Profile |  |  | good | good: angle between pattern sidewall and substrate > 55° (profiler); otherwise 'bad' |  |  |  |  | edge area scanned with a profiler after prebake |  |  | high | Edge profile of the coated layer, not of an exposed pattern
WO2004107052A1_emb32 | other | Coating defects |  |  | good | good: no coating defect observed under sodium lamp by naked eye; otherwise 'bad' |  |  |  |  | spinless coating on Cr glass, prebake 90 °C 2 min |  |  | high
WO2004107052A1_emb32 | other | viscosity | 4 | cps | [5 empty] | about |  |  |  | medium | Viscosity is a property of the solution; vocab v2 has no record-level field for it
WO2004107052A1_emb33 | other | Uniformity |  |  | good | good: max-min thickness difference < 500 Å over 10 points (nanospec); otherwise 'bad' |  |  |  |  | spinless coating on Cr glass, prebake 90 °C 2 min, nanospec at 10 points |  |  | high
WO2004107052A1_emb33 | profile | Edge Profile |  |  | good | good: angle between pattern sidewall and substrate > 55° (profiler); otherwise 'bad' |  |  |  |  | edge area scanned with a profiler after prebake |  |  | high | Edge profile of the coated layer, not of an exposed pattern
WO2004107052A1_emb33 | other | Coating defects |  |  | good | good: no coating defect observed under sodium lamp by naked eye; otherwise 'bad' |  |  |  |  | spinless coating on Cr glass, prebake 90 °C 2 min |  |  | high
WO2004107052A1_emb33 | other | viscosity | 4 | cps | [5 empty] | about |  |  |  | medium | Viscosity is a property of the solution; vocab v2 has no record-level field for it
WO2004107052A1_emb34 | other | Uniformity |  |  | good | good: max-min thickness difference < 500 Å over 10 points (nanospec); otherwise 'bad' |  |  |  |  | spinless coating on Cr glass, prebake 90 °C 2 min, nanospec at 10 points |  |  | high
WO2004107052A1_emb34 | profile | Edge Profile |  |  | good | good: angle between pattern sidewall and substrate > 55° (profiler); otherwise 'bad' |  |  |  |  | edge area scanned with a profiler after prebake |  |  | high | Edge profile of the coated layer, not of an exposed pattern
WO2004107052A1_emb34 | other | Coating defects |  |  | good | good: no coating defect observed under sodium lamp by naked eye; otherwise 'bad' |  |  |  |  | spinless coating on Cr glass, prebake 90 °C 2 min |  |  | high
WO2004107052A1_emb34 | other | viscosity | 4 | cps | [5 empty] | about |  |  |  | medium | Viscosity is a property of the solution; vocab v2 has no record-level field for it
WO2004107052A1_emb35 | other | Uniformity |  |  | good | good: max-min thickness difference < 500 Å over 10 points (nanospec); otherwise 'bad' |  |  |  |  | spinless coating on Cr glass, prebake 90 °C 2 min, nanospec at 10 points |  |  | high
WO2004107052A1_emb35 | profile | Edge Profile |  |  | good | good: angle between pattern sidewall and substrate > 55° (profiler); otherwise 'bad' |  |  |  |  | edge area scanned with a profiler after prebake |  |  | high | Edge profile of the coated layer, not of an exposed pattern
WO2004107052A1_emb35 | other | Coating defects |  |  | good | good: no coating defect observed under sodium lamp by naked eye; otherwise 'bad' |  |  |  |  | spinless coating on Cr glass, prebake 90 °C 2 min |  |  | high
WO2004107052A1_emb35 | other | viscosity | 4 | cps | [5 empty] | about |  |  |  | medium | Viscosity is a property of the solution; vocab v2 has no record-level field for it
WO2004107052A1_emb36 | other | Uniformity |  |  | good | good: max-min thickness difference < 500 Å over 10 points (nanospec); otherwise 'bad' |  |  |  |  | spinless coating on Cr glass, prebake 90 °C 2 min, nanospec at 10 points |  |  | high
WO2004107052A1_emb36 | profile | Edge Profile |  |  | good | good: angle between pattern sidewall and substrate > 55° (profiler); otherwise 'bad' |  |  |  |  | edge area scanned with a profiler after prebake |  |  | high | Edge profile of the coated layer, not of an exposed pattern
WO2004107052A1_emb36 | other | Coating defects |  |  | good | good: no coating defect observed under sodium lamp by naked eye; otherwise 'bad' |  |  |  |  | spinless coating on Cr glass, prebake 90 °C 2 min |  |  | high
WO2004107052A1_emb36 | other | viscosity | 4 | cps | [5 empty] | about |  |  |  | medium | Viscosity is a property of the solution; vocab v2 has no record-level field for it
WO2004107052A1_emb37 | other | Uniformity |  |  | good | good: max-min thickness difference < 500 Å over 10 points (nanospec); otherwise 'bad' |  |  |  |  | spinless coating on Cr glass, prebake 90 °C 2 min, nanospec at 10 points |  |  | high
WO2004107052A1_emb37 | profile | Edge Profile |  |  | good | good: angle between pattern sidewall and substrate > 55° (profiler); otherwise 'bad' |  |  |  |  | edge area scanned with a profiler after prebake |  |  | high | Edge profile of the coated layer, not of an exposed pattern
WO2004107052A1_emb37 | other | Coating defects |  |  | good | good: no coating defect observed under sodium lamp by naked eye; otherwise 'bad' |  |  |  |  | spinless coating on Cr glass, prebake 90 °C 2 min |  |  | high
WO2004107052A1_emb37 | other | viscosity | 4 | cps | [5 empty] | about |  |  |  | medium | Viscosity is a property of the solution; vocab v2 has no record-level field for it
WO2004107052A1_emb38 | other | Uniformity |  |  | good | good: max-min thickness difference < 500 Å over 10 points (nanospec); otherwise 'bad' |  |  |  |  | spinless coating on Cr glass, prebake 90 °C 2 min, nanospec at 10 points |  |  | high
WO2004107052A1_emb38 | profile | Edge Profile |  |  | good | good: angle between pattern sidewall and substrate > 55° (profiler); otherwise 'bad' |  |  |  |  | edge area scanned with a profiler after prebake |  |  | high | Edge profile of the coated layer, not of an exposed pattern
WO2004107052A1_emb38 | other | Coating defects |  |  | good | good: no coating defect observed under sodium lamp by naked eye; otherwise 'bad' |  |  |  |  | spinless coating on Cr glass, prebake 90 °C 2 min |  |  | high
WO2004107052A1_emb38 | other | viscosity | 4 | cps | [5 empty] | about |  |  |  | medium | Viscosity is a property of the solution; vocab v2 has no record-level field for it
WO2004107052A1_emb39 | other | Uniformity |  |  | good | good: max-min thickness difference < 500 Å over 10 points (nanospec); otherwise 'bad' |  |  |  |  | spinless coating on Cr glass, prebake 90 °C 2 min, nanospec at 10 points |  |  | high
WO2004107052A1_emb39 | profile | Edge Profile |  |  | good | good: angle between pattern sidewall and substrate > 55° (profiler); otherwise 'bad' |  |  |  |  | edge area scanned with a profiler after prebake |  |  | high | Edge profile of the coated layer, not of an exposed pattern
WO2004107052A1_emb39 | other | Coating defects |  |  | good | good: no coating defect observed under sodium lamp by naked eye; otherwise 'bad' |  |  |  |  | spinless coating on Cr glass, prebake 90 °C 2 min |  |  | high
WO2004107052A1_emb39 | other | viscosity | 4 | cps | [5 empty] | about |  |  |  | medium | Viscosity is a property of the solution; vocab v2 has no record-level field for it
WO2004107052A1_emb40 | other | Uniformity |  |  | good | good: max-min thickness difference < 500 Å over 10 points (nanospec); otherwise 'bad' |  |  |  |  | spinless coating on Cr glass, prebake 90 °C 2 min, nanospec at 10 points |  |  | high
WO2004107052A1_emb40 | profile | Edge Profile |  |  | good | good: angle between pattern sidewall and substrate > 55° (profiler); otherwise 'bad' |  |  |  |  | edge area scanned with a profiler after prebake |  |  | high | Edge profile of the coated layer, not of an exposed pattern
WO2004107052A1_emb40 | other | Coating defects |  |  | good | good: no coating defect observed under sodium lamp by naked eye; otherwise 'bad' |  |  |  |  | spinless coating on Cr glass, prebake 90 °C 2 min |  |  | high
WO2004107052A1_emb40 | other | viscosity | 4 | cps | [5 empty] | about |  |  |  | medium | Viscosity is a property of the solution; vocab v2 has no record-level field for it
WO2004107052A1_emb41 | other | Uniformity |  |  | good | good: max-min thickness difference < 500 Å over 10 points (nanospec); otherwise 'bad' |  |  |  |  | spinless coating on Cr glass, prebake 90 °C 2 min, nanospec at 10 points |  |  | high
WO2004107052A1_emb41 | profile | Edge Profile |  |  | good | good: angle between pattern sidewall and substrate > 55° (profiler); otherwise 'bad' |  |  |  |  | edge area scanned with a profiler after prebake |  |  | high | Edge profile of the coated layer, not of an exposed pattern
WO2004107052A1_emb41 | other | Coating defects |  |  | good | good: no coating defect observed under sodium lamp by naked eye; otherwise 'bad' |  |  |  |  | spinless coating on Cr glass, prebake 90 °C 2 min |  |  | high
WO2004107052A1_emb41 | other | viscosity | 4 | cps | [5 empty] | about |  |  |  | medium | Viscosity is a property of the solution; vocab v2 has no record-level field for it
WO2004107052A1_emb42 | other | Uniformity |  |  | good | good: max-min thickness difference < 500 Å over 10 points (nanospec); otherwise 'bad' |  |  |  |  | spinless coating on Cr glass, prebake 90 °C 2 min, nanospec at 10 points |  |  | high
WO2004107052A1_emb42 | profile | Edge Profile |  |  | good | good: angle between pattern sidewall and substrate > 55° (profiler); otherwise 'bad' |  |  |  |  | edge area scanned with a profiler after prebake |  |  | high | Edge profile of the coated layer, not of an exposed pattern
WO2004107052A1_emb42 | other | Coating defects |  |  | good | good: no coating defect observed under sodium lamp by naked eye; otherwise 'bad' |  |  |  |  | spinless coating on Cr glass, prebake 90 °C 2 min |  |  | high
WO2004107052A1_emb42 | other | viscosity | 4 | cps | [5 empty] | about |  |  |  | medium | Viscosity is a property of the solution; vocab v2 has no record-level field for it
WO2004107052A1_emb43 | other | Uniformity |  |  | good | good: max-min thickness difference < 500 Å over 10 points (nanospec); otherwise 'bad' |  |  |  |  | spinless coating on Cr glass, prebake 90 °C 2 min, nanospec at 10 points |  |  | high
WO2004107052A1_emb43 | profile | Edge Profile |  |  | good | good: angle between pattern sidewall and substrate > 55° (profiler); otherwise 'bad' |  |  |  |  | edge area scanned with a profiler after prebake |  |  | high | Edge profile of the coated layer, not of an exposed pattern
WO2004107052A1_emb43 | other | Coating defects |  |  | good | good: no coating defect observed under sodium lamp by naked eye; otherwise 'bad' |  |  |  |  | spinless coating on Cr glass, prebake 90 °C 2 min |  |  | high
WO2004107052A1_emb43 | other | viscosity | 4 | cps | [5 empty] | about |  |  |  | medium | Viscosity is a property of the solution; vocab v2 has no record-level field for it
WO2004107052A1_emb44 | other | Uniformity |  |  | good | good: max-min thickness difference < 500 Å over 10 points (nanospec); otherwise 'bad' |  |  |  |  | spinless coating on Cr glass, prebake 90 °C 2 min, nanospec at 10 points |  |  | high
WO2004107052A1_emb44 | profile | Edge Profile |  |  | good | good: angle between pattern sidewall and substrate > 55° (profiler); otherwise 'bad' |  |  |  |  | edge area scanned with a profiler after prebake |  |  | high | Edge profile of the coated layer, not of an exposed pattern
WO2004107052A1_emb44 | other | Coating defects |  |  | good | good: no coating defect observed under sodium lamp by naked eye; otherwise 'bad' |  |  |  |  | spinless coating on Cr glass, prebake 90 °C 2 min |  |  | high
WO2004107052A1_emb44 | other | viscosity | 4 | cps | [5 empty] | about |  |  |  | medium | Viscosity is a property of the solution; vocab v2 has no record-level field for it
WO2004107052A1_emb45 | other | Uniformity |  |  | good | good: max-min thickness difference < 500 Å over 10 points (nanospec); otherwise 'bad' |  |  |  |  | spinless coating on Cr glass, prebake 90 °C 2 min, nanospec at 10 points |  |  | high
WO2004107052A1_emb45 | profile | Edge Profile |  |  | good | good: angle between pattern sidewall and substrate > 55° (profiler); otherwise 'bad' |  |  |  |  | edge area scanned with a profiler after prebake |  |  | high | Edge profile of the coated layer, not of an exposed pattern
WO2004107052A1_emb45 | other | Coating defects |  |  | good | good: no coating defect observed under sodium lamp by naked eye; otherwise 'bad' |  |  |  |  | spinless coating on Cr glass, prebake 90 °C 2 min |  |  | high
WO2004107052A1_emb45 | other | viscosity | 4 | cps | [5 empty] | about |  |  |  | medium | Viscosity is a property of the solution; vocab v2 has no record-level field for it
WO2004107052A1_emb46 | other | Uniformity |  |  | good | good: max-min thickness difference < 500 Å over 10 points (nanospec); otherwise 'bad' |  |  |  |  | spinless coating on Cr glass, prebake 90 °C 2 min, nanospec at 10 points |  |  | high
WO2004107052A1_emb46 | profile | Edge Profile |  |  | good | good: angle between pattern sidewall and substrate > 55° (profiler); otherwise 'bad' |  |  |  |  | edge area scanned with a profiler after prebake |  |  | high | Edge profile of the coated layer, not of an exposed pattern
WO2004107052A1_emb46 | other | Coating defects |  |  | good | good: no coating defect observed under sodium lamp by naked eye; otherwise 'bad' |  |  |  |  | spinless coating on Cr glass, prebake 90 °C 2 min |  |  | high
WO2004107052A1_emb46 | other | viscosity | 4 | cps | [5 empty] | about |  |  |  | medium | Viscosity is a property of the solution; vocab v2 has no record-level field for it
WO2004107052A1_emb47 | other | Uniformity |  |  | good | good: max-min thickness difference < 500 Å over 10 points (nanospec); otherwise 'bad' |  |  |  |  | spinless coating on Cr glass, prebake 90 °C 2 min, nanospec at 10 points |  |  | high
WO2004107052A1_emb47 | profile | Edge Profile |  |  | good | good: angle between pattern sidewall and substrate > 55° (profiler); otherwise 'bad' |  |  |  |  | edge area scanned with a profiler after prebake |  |  | high | Edge profile of the coated layer, not of an exposed pattern
WO2004107052A1_emb47 | other | Coating defects |  |  | good | good: no coating defect observed under sodium lamp by naked eye; otherwise 'bad' |  |  |  |  | spinless coating on Cr glass, prebake 90 °C 2 min |  |  | high
WO2004107052A1_emb47 | other | viscosity | 4 | cps | [5 empty] | about |  |  |  | medium | Viscosity is a property of the solution; vocab v2 has no record-level field for it
WO2004107052A1_emb48 | other | Uniformity |  |  | good | good: max-min thickness difference < 500 Å over 10 points (nanospec); otherwise 'bad' |  |  |  |  | spinless coating on Cr glass, prebake 90 °C 2 min, nanospec at 10 points |  |  | high
WO2004107052A1_emb48 | profile | Edge Profile |  |  | good | good: angle between pattern sidewall and substrate > 55° (profiler); otherwise 'bad' |  |  |  |  | edge area scanned with a profiler after prebake |  |  | high | Edge profile of the coated layer, not of an exposed pattern
WO2004107052A1_emb48 | other | Coating defects |  |  | good | good: no coating defect observed under sodium lamp by naked eye; otherwise 'bad' |  |  |  |  | spinless coating on Cr glass, prebake 90 °C 2 min |  |  | high
WO2004107052A1_emb48 | other | viscosity | 4 | cps | [5 empty] | about |  |  |  | medium | Viscosity is a property of the solution; vocab v2 has no record-level field for it
WO2004107052A1_emb49 | other | Uniformity |  |  | good | good: max-min thickness difference < 500 Å over 10 points (nanospec); otherwise 'bad' |  |  |  |  | spinless coating on Cr glass, prebake 90 °C 2 min, nanospec at 10 points |  |  | high
WO2004107052A1_emb49 | profile | Edge Profile |  |  | good | good: angle between pattern sidewall and substrate > 55° (profiler); otherwise 'bad' |  |  |  |  | edge area scanned with a profiler after prebake |  |  | high | Edge profile of the coated layer, not of an exposed pattern
WO2004107052A1_emb49 | other | Coating defects |  |  | good | good: no coating defect observed under sodium lamp by naked eye; otherwise 'bad' |  |  |  |  | spinless coating on Cr glass, prebake 90 °C 2 min |  |  | high
WO2004107052A1_emb49 | other | viscosity | 4 | cps | [5 empty] | about |  |  |  | medium | Viscosity is a property of the solution; vocab v2 has no record-level field for it
WO2004107052A1_emb50 | other | Uniformity |  |  | good | good: max-min thickness difference < 500 Å over 10 points (nanospec); otherwise 'bad' |  |  |  |  | spinless coating on Cr glass, prebake 90 °C 2 min, nanospec at 10 points |  |  | high
WO2004107052A1_emb50 | profile | Edge Profile |  |  | good | good: angle between pattern sidewall and substrate > 55° (profiler); otherwise 'bad' |  |  |  |  | edge area scanned with a profiler after prebake |  |  | high | Edge profile of the coated layer, not of an exposed pattern
WO2004107052A1_emb50 | other | Coating defects |  |  | good | good: no coating defect observed under sodium lamp by naked eye; otherwise 'bad' |  |  |  |  | spinless coating on Cr glass, prebake 90 °C 2 min |  |  | high
WO2004107052A1_emb50 | other | viscosity | 4 | cps | [5 empty] | about |  |  |  | medium | Viscosity is a property of the solution; vocab v2 has no record-level field for it
WO2004107052A1_emb51 | other | Uniformity |  |  | good | good: max-min thickness difference < 500 Å over 10 points (nanospec); otherwise 'bad' |  |  |  |  | spinless coating on Cr glass, prebake 90 °C 2 min, nanospec at 10 points |  |  | high
WO2004107052A1_emb51 | profile | Edge Profile |  |  | good | good: angle between pattern sidewall and substrate > 55° (profiler); otherwise 'bad' |  |  |  |  | edge area scanned with a profiler after prebake |  |  | high | Edge profile of the coated layer, not of an exposed pattern
WO2004107052A1_emb51 | other | Coating defects |  |  | good | good: no coating defect observed under sodium lamp by naked eye; otherwise 'bad' |  |  |  |  | spinless coating on Cr glass, prebake 90 °C 2 min |  |  | high
WO2004107052A1_emb51 | other | viscosity | 4 | cps | [5 empty] | about |  |  |  | medium | Viscosity is a property of the solution; vocab v2 has no record-level field for it
CN120370628A_ex21 | resolution_min_cd_nm | resolution ... can reach 1.5 µm at maximum | 1500 | nm | [5 empty] | group statement for Examples 21-32 under mask patterning; per-example values are in Table 2, which is missing from the source copy |  |  |  | low
CN120370628A_ex21 | adhesion | good adhesion |  |  | good (group statement for Examples 21-32) | cross-cut area lost <=5% / >5-15% / >15-35% (BYK cross-cut tester, GB/T 9286-2021, 3M 610 tape); grade symbols not legible in source copy | [7 empty] | medium
CN120370628A_ex21 | other | edge roughness |  |  | good (group statement for Examples 21-32) | CD loss <=0.5 µm smooth edge / <=0.5 µm small burrs / <=1.0 µm slightly deformed / <=1.5 µm deformed (crystal phase microscope, 5 µm pattern); grade symbols not legible |  |  |  |  | actual vs theoretical length of 5 µm pattern |  |  | medium | Graded by CD loss, not LER 3σ, so not mapped to ler_3sigma_nm
CN120370628A_ex21 | other | Peeling |  |  | peeling is not generated (group statement) | [8 empty] | medium
CN120370628A_ex22 | resolution_min_cd_nm | resolution ... can reach 1.5 µm at maximum | 1500 | nm | [5 empty] | group statement for Examples 21-32 under mask patterning; per-example values are in Table 2, which is missing from the source copy |  |  |  | low
CN120370628A_ex22 | adhesion | good adhesion |  |  | good (group statement for Examples 21-32) | cross-cut area lost <=5% / >5-15% / >15-35% (BYK cross-cut tester, GB/T 9286-2021, 3M 610 tape); grade symbols not legible in source copy | [7 empty] | low
CN120370628A_ex22 | other | edge roughness |  |  | good (group statement for Examples 21-32) | CD loss <=0.5 µm smooth edge / <=0.5 µm small burrs / <=1.0 µm slightly deformed / <=1.5 µm deformed (crystal phase microscope, 5 µm pattern); grade symbols not legible |  |  |  |  | actual vs theoretical length of 5 µm pattern |  |  | low | Graded by CD loss, not LER 3σ, so not mapped to ler_3sigma_nm
CN120370628A_ex22 | other | Peeling |  |  | peeling is not generated (group statement) | [8 empty] | low
CN120370628A_ex23 | resolution_min_cd_nm | resolution ... can reach 1.5 µm at maximum | 1500 | nm | [5 empty] | group statement for Examples 21-32 under mask patterning; per-example values are in Table 2, which is missing from the source copy |  |  |  | low
CN120370628A_ex23 | adhesion | good adhesion |  |  | good (group statement for Examples 21-32) | cross-cut area lost <=5% / >5-15% / >15-35% (BYK cross-cut tester, GB/T 9286-2021, 3M 610 tape); grade symbols not legible in source copy | [7 empty] | low
CN120370628A_ex23 | other | edge roughness |  |  | good (group statement for Examples 21-32) | CD loss <=0.5 µm smooth edge / <=0.5 µm small burrs / <=1.0 µm slightly deformed / <=1.5 µm deformed (crystal phase microscope, 5 µm pattern); grade symbols not legible |  |  |  |  | actual vs theoretical length of 5 µm pattern |  |  | low | Graded by CD loss, not LER 3σ, so not mapped to ler_3sigma_nm
CN120370628A_ex23 | other | Peeling |  |  | peeling is not generated (group statement) | [8 empty] | low
CN120370628A_ex24 | resolution_min_cd_nm | resolution ... can reach 1.5 µm at maximum | 1500 | nm | [5 empty] | group statement for Examples 21-32 under mask patterning; per-example values are in Table 2, which is missing from the source copy |  |  |  | low
CN120370628A_ex24 | adhesion | good adhesion |  |  | good (group statement for Examples 21-32) | cross-cut area lost <=5% / >5-15% / >15-35% (BYK cross-cut tester, GB/T 9286-2021, 3M 610 tape); grade symbols not legible in source copy | [7 empty] | low
CN120370628A_ex24 | other | edge roughness |  |  | good (group statement for Examples 21-32) | CD loss <=0.5 µm smooth edge / <=0.5 µm small burrs / <=1.0 µm slightly deformed / <=1.5 µm deformed (crystal phase microscope, 5 µm pattern); grade symbols not legible |  |  |  |  | actual vs theoretical length of 5 µm pattern |  |  | low | Graded by CD loss, not LER 3σ, so not mapped to ler_3sigma_nm
CN120370628A_ex24 | other | Peeling |  |  | peeling is not generated (group statement) | [8 empty] | low
CN120370628A_ex25 | resolution_min_cd_nm | resolution ... can reach 1.5 µm at maximum | 1500 | nm | [5 empty] | group statement for Examples 21-32 under mask patterning; per-example values are in Table 2, which is missing from the source copy |  |  |  | low
CN120370628A_ex25 | adhesion | good adhesion |  |  | good (group statement for Examples 21-32) | cross-cut area lost <=5% / >5-15% / >15-35% (BYK cross-cut tester, GB/T 9286-2021, 3M 610 tape); grade symbols not legible in source copy | [7 empty] | low
CN120370628A_ex25 | other | edge roughness |  |  | good (group statement for Examples 21-32) | CD loss <=0.5 µm smooth edge / <=0.5 µm small burrs / <=1.0 µm slightly deformed / <=1.5 µm deformed (crystal phase microscope, 5 µm pattern); grade symbols not legible |  |  |  |  | actual vs theoretical length of 5 µm pattern |  |  | low | Graded by CD loss, not LER 3σ, so not mapped to ler_3sigma_nm
CN120370628A_ex25 | other | Peeling |  |  | peeling is not generated (group statement) | [8 empty] | low
CN120370628A_ex26 | resolution_min_cd_nm | resolution ... can reach 1.5 µm at maximum | 1500 | nm | [5 empty] | group statement for Examples 21-32 under mask patterning; per-example values are in Table 2, which is missing from the source copy |  |  |  | low
CN120370628A_ex26 | adhesion | good adhesion |  |  | good (group statement for Examples 21-32) | cross-cut area lost <=5% / >5-15% / >15-35% (BYK cross-cut tester, GB/T 9286-2021, 3M 610 tape); grade symbols not legible in source copy | [7 empty] | low
CN120370628A_ex26 | other | edge roughness |  |  | good (group statement for Examples 21-32) | CD loss <=0.5 µm smooth edge / <=0.5 µm small burrs / <=1.0 µm slightly deformed / <=1.5 µm deformed (crystal phase microscope, 5 µm pattern); grade symbols not legible |  |  |  |  | actual vs theoretical length of 5 µm pattern |  |  | low | Graded by CD loss, not LER 3σ, so not mapped to ler_3sigma_nm
CN120370628A_ex26 | other | Peeling |  |  | peeling is not generated (group statement) | [8 empty] | low
CN120370628A_ex27 | resolution_min_cd_nm | resolution ... can reach 1.5 µm at maximum | 1500 | nm | [5 empty] | group statement for Examples 21-32 under mask patterning; per-example values are in Table 2, which is missing from the source copy |  |  |  | low
CN120370628A_ex27 | adhesion | good adhesion |  |  | good (group statement for Examples 21-32) | cross-cut area lost <=5% / >5-15% / >15-35% (BYK cross-cut tester, GB/T 9286-2021, 3M 610 tape); grade symbols not legible in source copy | [7 empty] | low
CN120370628A_ex27 | other | edge roughness |  |  | good (group statement for Examples 21-32) | CD loss <=0.5 µm smooth edge / <=0.5 µm small burrs / <=1.0 µm slightly deformed / <=1.5 µm deformed (crystal phase microscope, 5 µm pattern); grade symbols not legible |  |  |  |  | actual vs theoretical length of 5 µm pattern |  |  | low | Graded by CD loss, not LER 3σ, so not mapped to ler_3sigma_nm
CN120370628A_ex27 | other | Peeling |  |  | peeling is not generated (group statement) | [8 empty] | low
CN120370628A_ex28 | resolution_min_cd_nm | resolution ... can reach 1.5 µm at maximum | 1500 | nm | [5 empty] | group statement for Examples 21-32 under mask patterning; per-example values are in Table 2, which is missing from the source copy |  |  |  | low
CN120370628A_ex28 | adhesion | good adhesion |  |  | good (group statement for Examples 21-32) | cross-cut area lost <=5% / >5-15% / >15-35% (BYK cross-cut tester, GB/T 9286-2021, 3M 610 tape); grade symbols not legible in source copy | [7 empty] | low
CN120370628A_ex28 | other | edge roughness |  |  | good (group statement for Examples 21-32) | CD loss <=0.5 µm smooth edge / <=0.5 µm small burrs / <=1.0 µm slightly deformed / <=1.5 µm deformed (crystal phase microscope, 5 µm pattern); grade symbols not legible |  |  |  |  | actual vs theoretical length of 5 µm pattern |  |  | low | Graded by CD loss, not LER 3σ, so not mapped to ler_3sigma_nm
CN120370628A_ex28 | other | Peeling |  |  | peeling is not generated (group statement) | [8 empty] | low
CN120370628A_ex29 | resolution_min_cd_nm | resolution ... can reach 1.5 µm at maximum | 1500 | nm | [5 empty] | group statement for Examples 21-32 under mask patterning; per-example values are in Table 2, which is missing from the source copy |  |  |  | low
CN120370628A_ex29 | adhesion | good adhesion |  |  | good (group statement for Examples 21-32) | cross-cut area lost <=5% / >5-15% / >15-35% (BYK cross-cut tester, GB/T 9286-2021, 3M 610 tape); grade symbols not legible in source copy | [7 empty] | low
CN120370628A_ex29 | other | edge roughness |  |  | good (group statement for Examples 21-32) | CD loss <=0.5 µm smooth edge / <=0.5 µm small burrs / <=1.0 µm slightly deformed / <=1.5 µm deformed (crystal phase microscope, 5 µm pattern); grade symbols not legible |  |  |  |  | actual vs theoretical length of 5 µm pattern |  |  | low | Graded by CD loss, not LER 3σ, so not mapped to ler_3sigma_nm
CN120370628A_ex29 | other | Peeling |  |  | peeling is not generated (group statement) | [8 empty] | low
CN120370628A_ex30 | resolution_min_cd_nm | resolution ... can reach 1.5 µm at maximum | 1500 | nm | [5 empty] | group statement for Examples 21-32 under mask patterning; per-example values are in Table 2, which is missing from the source copy |  |  |  | low
CN120370628A_ex30 | adhesion | good adhesion |  |  | good (group statement for Examples 21-32) | cross-cut area lost <=5% / >5-15% / >15-35% (BYK cross-cut tester, GB/T 9286-2021, 3M 610 tape); grade symbols not legible in source copy | [7 empty] | low
CN120370628A_ex30 | other | edge roughness |  |  | good (group statement for Examples 21-32) | CD loss <=0.5 µm smooth edge / <=0.5 µm small burrs / <=1.0 µm slightly deformed / <=1.5 µm deformed (crystal phase microscope, 5 µm pattern); grade symbols not legible |  |  |  |  | actual vs theoretical length of 5 µm pattern |  |  | low | Graded by CD loss, not LER 3σ, so not mapped to ler_3sigma_nm
CN120370628A_ex30 | other | Peeling |  |  | peeling is not generated (group statement) | [8 empty] | low
CN120370628A_ex31 | resolution_min_cd_nm | resolution ... can reach 1.5 µm at maximum | 1500 | nm | [5 empty] | group statement for Examples 21-32 under mask patterning; per-example values are in Table 2, which is missing from the source copy |  |  |  | low
CN120370628A_ex31 | adhesion | good adhesion |  |  | good (group statement for Examples 21-32) | cross-cut area lost <=5% / >5-15% / >15-35% (BYK cross-cut tester, GB/T 9286-2021, 3M 610 tape); grade symbols not legible in source copy | [7 empty] | low
CN120370628A_ex31 | other | edge roughness |  |  | good (group statement for Examples 21-32) | CD loss <=0.5 µm smooth edge / <=0.5 µm small burrs / <=1.0 µm slightly deformed / <=1.5 µm deformed (crystal phase microscope, 5 µm pattern); grade symbols not legible |  |  |  |  | actual vs theoretical length of 5 µm pattern |  |  | low | Graded by CD loss, not LER 3σ, so not mapped to ler_3sigma_nm
CN120370628A_ex31 | other | Peeling |  |  | peeling is not generated (group statement) | [8 empty] | low
CN120370628A_ex32 | resolution_min_cd_nm | resolution ... can reach 1.5 µm at maximum | 1500 | nm | [5 empty] | group statement for Examples 21-32 under mask patterning; per-example values are in Table 2, which is missing from the source copy |  |  |  | low
CN120370628A_ex32 | adhesion | good adhesion |  |  | good (group statement for Examples 21-32) | cross-cut area lost <=5% / >5-15% / >15-35% (BYK cross-cut tester, GB/T 9286-2021, 3M 610 tape); grade symbols not legible in source copy | [7 empty] | low
CN120370628A_ex32 | other | edge roughness |  |  | good (group statement for Examples 21-32) | CD loss <=0.5 µm smooth edge / <=0.5 µm small burrs / <=1.0 µm slightly deformed / <=1.5 µm deformed (crystal phase microscope, 5 µm pattern); grade symbols not legible |  |  |  |  | actual vs theoretical length of 5 µm pattern |  |  | low | Graded by CD loss, not LER 3σ, so not mapped to ler_3sigma_nm
CN120370628A_ex32 | other | Peeling |  |  | peeling is not generated (group statement) | [8 empty] | low
CN120370628A_cex9 | resolution_min_cd_nm | poor resolution relative to the examples |  |  | poorer than Examples 21-32 | [7 empty] | CN120370628A_ex21 | medium
CN120370628A_cex9 | adhesion | adhesion decreases |  |  | decreased vs examples | [7 empty] | CN120370628A_ex21 | medium
CN120370628A_cex9 | other | roughness of the pattern edge increases |  |  | increased vs examples | [7 empty] | CN120370628A_ex21 | medium
CN120370628A_cex10 | other | edge roughness of the pattern |  |  | large | [8 empty] | medium
CN120370628A_cex10 | resolution_min_cd_nm | resolution |  |  | poor | [8 empty] | medium
CN120370628A_cex11 | other | edge roughness of the pattern |  |  | large | [8 empty] | medium
CN120370628A_cex11 | resolution_min_cd_nm | resolution |  |  | poor | [8 empty] | medium
CN120370628A_cex12 | other | edge roughness of the pattern |  |  | large | [8 empty] | medium
CN120370628A_cex12 | resolution_min_cd_nm | resolution |  |  | poor | [8 empty] | medium
CN120370628A_cex13 | other | edge roughness of the pattern |  |  | large | [8 empty] | medium
CN120370628A_cex13 | resolution_min_cd_nm | resolution |  |  | poor | [8 empty] | medium
CN120370628A_cex14 | profile | edge of the pattern ... slightly deformed |  |  | slightly deformed | [8 empty] | medium
CN120370628A_cex14 | adhesion | poor adhesion |  |  | poor | [8 empty] | medium
CN120370628A_cex14 | other | Peeling defects |  |  | peeling defects | [8 empty] | medium
CN120370628A_cex15 | profile | edge of the pattern ... slightly deformed |  |  | slightly deformed | [8 empty] | medium
CN120370628A_cex15 | adhesion | poor adhesion |  |  | poor | [8 empty] | medium
CN120370628A_cex15 | other | Peeling defects |  |  | peeling defects | [8 empty] | medium
CN120370628A_cex16 | profile | edge of the pattern ... slightly deformed |  |  | slightly deformed | [8 empty] | medium
CN120370628A_cex16 | adhesion | poor adhesion |  |  | poor | [8 empty] | medium
CN120370628A_cex16 | other | Peeling defects |  |  | peeling defects | [8 empty] | medium
CN120370628A_cex17 | profile | edge of the pattern ... slightly deformed |  |  | slightly deformed | [8 empty] | medium
CN120370628A_cex17 | adhesion | poor adhesion |  |  | poor | [8 empty] | medium
CN120370628A_cex17 | other | Peeling defects |  |  | peeling defects | [8 empty] | medium
US20020068237A1_ex1 | other | pencil hardness |  |  | H |  |  |  |  | flood-exposed cured coating (no mask) |  |  |  | high
US20020068237A1_ex1 | other | solvent resistance |  |  | high solvent resistance |  |  |  |  | flood-exposed cured coating (no mask) |  |  |  | high
US20020068237A1_ex1 | other | pattern coating |  |  | excellent pattern coating | [5 empty] | pattern mask exposure, cure, development |  |  | high
US20020068237A1_ex2 | other | pencil hardness |  |  | F |  |  |  |  | flood-exposed cured coating (no mask) |  |  |  | high
US20020068237A1_ex2 | other | pattern coating |  |  | excellent pattern coating | [5 empty] | pattern mask exposure, cure, development |  |  | high
US20020068237A1_ex3 | other | pencil hardness |  |  | H |  |  |  |  | flood-exposed cured coating (no mask) |  |  |  | high
US20020068237A1_ex3 | other | pattern coating |  |  | excellent pattern coating | [5 empty] | pattern mask exposure, cure, development |  |  | high
US20020068237A1_ex4 | other | pencil hardness |  |  | H |  |  |  |  | flood-exposed cured coating (no mask) |  |  |  | high
US20020068237A1_ex4 | other | pattern coating |  |  | excellent pattern coating | [5 empty] | pattern mask exposure, cure, development |  |  | high
US20020068237A1_ex5 | other | pencil hardness |  |  | H |  |  |  |  | flood-exposed cured coating (no mask) |  |  |  | high
US20020068237A1_ex5 | other | pattern coating |  |  | excellent pattern coating | [5 empty] | pattern mask exposure, cure, development |  |  | high
US20020068237A1_ex6 | other | pencil hardness |  |  | 2H |  |  |  |  | flood-exposed cured coating (no mask) |  |  |  | high
US20020068237A1_ex6 | other | chemical resistance |  |  | high chemical resistance |  |  |  |  | flood-exposed cured coating (no mask) |  |  |  | high
US20020068237A1_ex6 | other | pattern coating |  |  | excellent pattern coating | [5 empty] | pattern mask exposure, cure, development |  |  | high
KR20240036456A_ex1 | other | 제막성 (film forming ability) |  |  | ○ | ○: no cissing or unevenness (good film forming); ×: cissing or unevenness (optical microscope). PET film, ~5 µm, dried 100 °C 60 s | [7 empty] | high
KR20240036456A_ex1 | other | 알칼리 용해성 (alkali solubility) |  |  | ○ | ○: no residue; ×: residue. Unexposed film on PET dipped in 250 mL 2.38% TMAH for 10 s, rinsed with pure water 10 s | [7 empty] | high
KR20240036456A_ex1 | adhesion | 밀착성 (adhesion) |  |  | ○ | ○: no peeling; ×: peeling. Copper plate C1020, 25-square cross-cut at 2 mm, cellophane tape peeled within 1 s (JIS 5400) | [7 empty] | high
KR20240036456A_ex1 | other | 경화막의 내약품성 (chemical resistance of cured film) |  |  | ○ | ○: film thickness change < 2%; ×: >= 2%. 5-inch Si wafer, 200 mJ/cm2 UV, 130 °C 180 s bake, 15 min in 50 wt% sulfuric acid and in 2.38 wt% TMAH | [7 empty] | high
KR20240036456A_ex2 | other | 제막성 (film forming ability) |  |  | ○ | ○: no cissing or unevenness (good film forming); ×: cissing or unevenness (optical microscope). PET film, ~5 µm, dried 100 °C 60 s | [7 empty] | high
KR20240036456A_ex2 | other | 알칼리 용해성 (alkali solubility) |  |  | ○ | ○: no residue; ×: residue. Unexposed film on PET dipped in 250 mL 2.38% TMAH for 10 s, rinsed with pure water 10 s | [7 empty] | high
KR20240036456A_ex2 | adhesion | 밀착성 (adhesion) |  |  | ○ | ○: no peeling; ×: peeling. Copper plate C1020, 25-square cross-cut at 2 mm, cellophane tape peeled within 1 s (JIS 5400) | [7 empty] | high
KR20240036456A_ex2 | other | 경화막의 내약품성 (chemical resistance of cured film) |  |  | ○ | ○: film thickness change < 2%; ×: >= 2%. 5-inch Si wafer, 200 mJ/cm2 UV, 130 °C 180 s bake, 15 min in 50 wt% sulfuric acid and in 2.38 wt% TMAH | [7 empty] | high
KR20240036456A_ex3 | other | 제막성 (film forming ability) |  |  | ○ | ○: no cissing or unevenness (good film forming); ×: cissing or unevenness (optical microscope). PET film, ~5 µm, dried 100 °C 60 s | [7 empty] | high
KR20240036456A_ex3 | other | 알칼리 용해성 (alkali solubility) |  |  | ○ | ○: no residue; ×: residue. Unexposed film on PET dipped in 250 mL 2.38% TMAH for 10 s, rinsed with pure water 10 s | [7 empty] | high
KR20240036456A_ex3 | adhesion | 밀착성 (adhesion) |  |  | ○ | ○: no peeling; ×: peeling. Copper plate C1020, 25-square cross-cut at 2 mm, cellophane tape peeled within 1 s (JIS 5400) | [7 empty] | high
KR20240036456A_ex3 | other | 경화막의 내약품성 (chemical resistance of cured film) |  |  | ○ | ○: film thickness change < 2%; ×: >= 2%. 5-inch Si wafer, 200 mJ/cm2 UV, 130 °C 180 s bake, 15 min in 50 wt% sulfuric acid and in 2.38 wt% TMAH | [7 empty] | high
KR20240036456A_ex4 | other | 제막성 (film forming ability) |  |  | ○ | ○: no cissing or unevenness (good film forming); ×: cissing or unevenness (optical microscope). PET film, ~5 µm, dried 100 °C 60 s | [7 empty] | high
KR20240036456A_ex4 | other | 알칼리 용해성 (alkali solubility) |  |  | ○ | ○: no residue; ×: residue. Unexposed film on PET dipped in 250 mL 2.38% TMAH for 10 s, rinsed with pure water 10 s | [7 empty] | high
KR20240036456A_ex4 | adhesion | 밀착성 (adhesion) |  |  | ○ | ○: no peeling; ×: peeling. Copper plate C1020, 25-square cross-cut at 2 mm, cellophane tape peeled within 1 s (JIS 5400) | [7 empty] | high
KR20240036456A_ex4 | other | 경화막의 내약품성 (chemical resistance of cured film) |  |  | ○ | ○: film thickness change < 2%; ×: >= 2%. 5-inch Si wafer, 200 mJ/cm2 UV, 130 °C 180 s bake, 15 min in 50 wt% sulfuric acid and in 2.38 wt% TMAH | [7 empty] | high
KR20240036456A_ex5 | other | 제막성 (film forming ability) |  |  | ○ | ○: no cissing or unevenness (good film forming); ×: cissing or unevenness (optical microscope). PET film, ~5 µm, dried 100 °C 60 s | [7 empty] | high
KR20240036456A_ex5 | other | 알칼리 용해성 (alkali solubility) |  |  | ○ | ○: no residue; ×: residue. Unexposed film on PET dipped in 250 mL 2.38% TMAH for 10 s, rinsed with pure water 10 s | [7 empty] | high
KR20240036456A_ex5 | adhesion | 밀착성 (adhesion) |  |  | ○ | ○: no peeling; ×: peeling. Copper plate C1020, 25-square cross-cut at 2 mm, cellophane tape peeled within 1 s (JIS 5400) | [7 empty] | high
KR20240036456A_ex5 | other | 경화막의 내약품성 (chemical resistance of cured film) |  |  | ○ | ○: film thickness change < 2%; ×: >= 2%. 5-inch Si wafer, 200 mJ/cm2 UV, 130 °C 180 s bake, 15 min in 50 wt% sulfuric acid and in 2.38 wt% TMAH | [7 empty] | high
KR20240036456A_cex1 | other | 제막성 (film forming ability) |  |  | × | ○: no cissing or unevenness (good film forming); ×: cissing or unevenness (optical microscope). PET film, ~5 µm, dried 100 °C 60 s | [7 empty] | high
KR20240036456A_cex1 | other | 알칼리 용해성 (alkali solubility) |  |  | × | ○: no residue; ×: residue. Unexposed film on PET dipped in 250 mL 2.38% TMAH for 10 s, rinsed with pure water 10 s | [7 empty] | high
KR20240036456A_cex1 | adhesion | 밀착성 (adhesion) |  |  | × | ○: no peeling; ×: peeling. Copper plate C1020, 25-square cross-cut at 2 mm, cellophane tape peeled within 1 s (JIS 5400) | [7 empty] | high
KR20240036456A_cex1 | other | 경화막의 내약품성 (chemical resistance of cured film) |  |  | ○ | ○: film thickness change < 2%; ×: >= 2%. 5-inch Si wafer, 200 mJ/cm2 UV, 130 °C 180 s bake, 15 min in 50 wt% sulfuric acid and in 2.38 wt% TMAH | [7 empty] | high
KR20240036456A_cex2 | other | 제막성 (film forming ability) |  |  | ○ | ○: no cissing or unevenness (good film forming); ×: cissing or unevenness (optical microscope). PET film, ~5 µm, dried 100 °C 60 s | [7 empty] | high
KR20240036456A_cex2 | other | 알칼리 용해성 (alkali solubility) |  |  | × | ○: no residue; ×: residue. Unexposed film on PET dipped in 250 mL 2.38% TMAH for 10 s, rinsed with pure water 10 s | [7 empty] | high
KR20240036456A_cex2 | adhesion | 밀착성 (adhesion) |  |  | ○ | ○: no peeling; ×: peeling. Copper plate C1020, 25-square cross-cut at 2 mm, cellophane tape peeled within 1 s (JIS 5400) | [7 empty] | high
KR20240036456A_cex2 | other | 경화막의 내약품성 (chemical resistance of cured film) |  |  | × | ○: film thickness change < 2%; ×: >= 2%. 5-inch Si wafer, 200 mJ/cm2 UV, 130 °C 180 s bake, 15 min in 50 wt% sulfuric acid and in 2.38 wt% TMAH | [7 empty] | high
KR20240036456A_cex3 | other | 제막성 (film forming ability) |  |  | ○ | ○: no cissing or unevenness (good film forming); ×: cissing or unevenness (optical microscope). PET film, ~5 µm, dried 100 °C 60 s | [7 empty] | high
KR20240036456A_cex3 | other | 알칼리 용해성 (alkali solubility) |  |  | × | ○: no residue; ×: residue. Unexposed film on PET dipped in 250 mL 2.38% TMAH for 10 s, rinsed with pure water 10 s | [7 empty] | high
KR20240036456A_cex3 | adhesion | 밀착성 (adhesion) |  |  | ○ | ○: no peeling; ×: peeling. Copper plate C1020, 25-square cross-cut at 2 mm, cellophane tape peeled within 1 s (JIS 5400) | [7 empty] | high
KR20240036456A_cex3 | other | 경화막의 내약품성 (chemical resistance of cured film) |  |  | ○ | ○: film thickness change < 2%; ×: >= 2%. 5-inch Si wafer, 200 mJ/cm2 UV, 130 °C 180 s bake, 15 min in 50 wt% sulfuric acid and in 2.38 wt% TMAH | [7 empty] | high
US20080241753A1_ex1_50nm | resolution_min_cd_nm | resolution in a line-and-space pattern (L/S) | 50 | nm |  |  | line_space |  | 50 |  |  |  |  | medium | Whether 50 nm is line width or half-pitch is not stated
US20080241753A1_ex1_50nm | resolution_min_cd_nm | resolution in an isolated line pattern (Iso-Line) | 70 | nm |  |  | isolated_line |  | 50 |  |  |  |  | high
US20080241753A1_ex1_50nm | other | thickness loss of the resist pattern |  |  | did not occur | [8 empty] | high
US20080241753A1_ex1_100nm | resolution_min_cd_nm | resolution in a line-and-space pattern (L/S) | 50 | nm |  |  | line_space |  | 100 |  |  |  |  | medium | Whether 50 nm is line width or half-pitch is not stated
US20080241753A1_ex1_100nm | resolution_min_cd_nm | resolution in an isolated line pattern (Iso-Line) | 70 | nm |  |  | isolated_line |  | 100 |  |  |  |  | high
US20080241753A1_ex1_100nm | other | thickness loss of the resist pattern |  |  | did not occur | [8 empty] | high
US20080241753A1_ex2_100nm | resolution_min_cd_nm | resolution in a line-and-space pattern (L/S) | 50 | nm |  |  | line_space |  | 100 |  |  |  |  | medium | Whether 50 nm is line width or half-pitch is not stated
US20080241753A1_ex2_100nm | resolution_min_cd_nm | resolution in an isolated line pattern (Iso-Line) | 70 | nm |  |  | isolated_line |  | 100 |  |  |  |  | high
US20080241753A1_ex2_100nm | other | thickness loss of the resist pattern |  |  | did not occur | [8 empty] | high
US20080241753A1_ex2_200nm | resolution_min_cd_nm | resolution in a line-and-space pattern (L/S) | 50 | nm |  |  | line_space |  | 200 |  |  |  |  | medium | Whether 50 nm is line width or half-pitch is not stated
US20080241753A1_ex2_200nm | resolution_min_cd_nm | resolution in an isolated line pattern (Iso-Line) | 70 | nm |  |  | isolated_line |  | 200 |  |  |  |  | high
US20080241753A1_ex2_200nm | other | thickness loss of the resist pattern |  |  | did not occur | [8 empty] | high
US20080241753A1_ex3_100nm | resolution_min_cd_nm | resolution in a line-and-space pattern (L/S) | 50 | nm |  |  | line_space |  | 100 |  |  |  |  | medium | Whether 50 nm is line width or half-pitch is not stated
US20080241753A1_ex3_100nm | resolution_min_cd_nm | resolution in an isolated line pattern (Iso-Line) | 70 | nm |  |  | isolated_line |  | 100 |  |  |  |  | high
US20080241753A1_ex3_100nm | other | thickness loss of the resist pattern |  |  | did not occur | [8 empty] | high
US20080241753A1_ex3_200nm | resolution_min_cd_nm | resolution in a line-and-space pattern (L/S) | 50 | nm |  |  | line_space |  | 200 |  |  |  |  | medium | Whether 50 nm is line width or half-pitch is not stated
US20080241753A1_ex3_200nm | resolution_min_cd_nm | resolution in an isolated line pattern (Iso-Line) | 70 | nm |  |  | isolated_line |  | 200 |  |  |  |  | high
US20080241753A1_ex3_200nm | other | thickness loss of the resist pattern |  |  | did not occur | [8 empty] | high
US20080241753A1_ex4_50nm | resolution_min_cd_nm | resolution in a line-and-space pattern (L/S) | 50 | nm |  |  | line_space |  | 50 |  |  |  |  | medium | Whether 50 nm is line width or half-pitch is not stated
US20080241753A1_ex4_50nm | resolution_min_cd_nm | resolution in an isolated line pattern (Iso-Line) | 70 | nm |  |  | isolated_line |  | 50 |  |  |  |  | high
US20080241753A1_ex4_50nm | other | thickness loss of the resist pattern |  |  | did not occur | [8 empty] | high
US20080241753A1_ex4_100nm | resolution_min_cd_nm | resolution in a line-and-space pattern (L/S) | 50 | nm |  |  | line_space |  | 100 |  |  |  |  | medium | Whether 50 nm is line width or half-pitch is not stated
US20080241753A1_ex4_100nm | resolution_min_cd_nm | resolution in an isolated line pattern (Iso-Line) | 70 | nm |  |  | isolated_line |  | 100 |  |  |  |  | high
US20080241753A1_ex4_100nm | other | thickness loss of the resist pattern |  |  | did not occur | [8 empty] | high
US20080241753A1_ex5_100nm | resolution_min_cd_nm | resolution in a line-and-space pattern (L/S) | 50 | nm |  |  | line_space |  | 100 |  |  |  |  | medium | Whether 50 nm is line width or half-pitch is not stated
US20080241753A1_ex5_100nm | resolution_min_cd_nm | resolution in an isolated line pattern (Iso-Line) | 70 | nm |  |  | isolated_line |  | 100 |  |  |  |  | high
US20080241753A1_ex5_100nm | other | thickness loss of the resist pattern |  |  | did not occur | [8 empty] | high
US20080241753A1_ex5_200nm | resolution_min_cd_nm | resolution in a line-and-space pattern (L/S) | 50 | nm |  |  | line_space |  | 200 |  |  |  |  | medium | Whether 50 nm is line width or half-pitch is not stated
US20080241753A1_ex5_200nm | resolution_min_cd_nm | resolution in an isolated line pattern (Iso-Line) | 70 | nm |  |  | isolated_line |  | 200 |  |  |  |  | high
US20080241753A1_ex5_200nm | other | thickness loss of the resist pattern |  |  | did not occur | [8 empty] | high
US20080241753A1_ex6_50nm | resolution_min_cd_nm | resolution in a line-and-space pattern (L/S) | 50 | nm |  |  | line_space |  | 50 |  |  |  |  | medium | Whether 50 nm is line width or half-pitch is not stated
US20080241753A1_ex6_50nm | resolution_min_cd_nm | resolution in an isolated line pattern (Iso-Line) | 70 | nm |  |  | isolated_line |  | 50 |  |  |  |  | high
US20080241753A1_ex6_50nm | other | thickness loss of the resist pattern |  |  | did not occur | [8 empty] | high
US20080241753A1_ex6_100nm | resolution_min_cd_nm | resolution in a line-and-space pattern (L/S) | 50 | nm |  |  | line_space |  | 100 |  |  |  |  | medium | Whether 50 nm is line width or half-pitch is not stated
US20080241753A1_ex6_100nm | resolution_min_cd_nm | resolution in an isolated line pattern (Iso-Line) | 70 | nm |  |  | isolated_line |  | 100 |  |  |  |  | high
US20080241753A1_ex6_100nm | other | thickness loss of the resist pattern |  |  | did not occur | [8 empty] | high
US20080241753A1_ex7_100nm | resolution_min_cd_nm | resolution in a line-and-space pattern (L/S) | 50 | nm |  |  | line_space |  | 100 |  |  |  |  | medium | Whether 50 nm is line width or half-pitch is not stated
US20080241753A1_ex7_100nm | resolution_min_cd_nm | resolution in an isolated line pattern (Iso-Line) | 70 | nm |  |  | isolated_line |  | 100 |  |  |  |  | high
US20080241753A1_ex7_100nm | other | thickness loss of the resist pattern |  |  | did not occur | [8 empty] | high
US20080241753A1_ex7_200nm | resolution_min_cd_nm | resolution in a line-and-space pattern (L/S) | 50 | nm |  |  | line_space |  | 200 |  |  |  |  | medium | Whether 50 nm is line width or half-pitch is not stated
US20080241753A1_ex7_200nm | resolution_min_cd_nm | resolution in an isolated line pattern (Iso-Line) | 70 | nm |  |  | isolated_line |  | 200 |  |  |  |  | high
US20080241753A1_ex7_200nm | other | thickness loss of the resist pattern |  |  | did not occur | [8 empty] | high
US20080241753A1_ex8_50nm | resolution_min_cd_nm | resolution in a line-and-space pattern (L/S) | 50 | nm |  |  | line_space |  | 50 |  |  |  |  | medium | Whether 50 nm is line width or half-pitch is not stated
US20080241753A1_ex8_50nm | resolution_min_cd_nm | resolution in an isolated line pattern (Iso-Line) | 70 | nm |  |  | isolated_line |  | 50 |  |  |  |  | high
US20080241753A1_ex8_50nm | other | thickness loss of the resist pattern |  |  | did not occur | [8 empty] | high
US20080241753A1_ex8_100nm | resolution_min_cd_nm | resolution in a line-and-space pattern (L/S) | 50 | nm |  |  | line_space |  | 100 |  |  |  |  | medium | Whether 50 nm is line width or half-pitch is not stated
US20080241753A1_ex8_100nm | resolution_min_cd_nm | resolution in an isolated line pattern (Iso-Line) | 70 | nm |  |  | isolated_line |  | 100 |  |  |  |  | high
US20080241753A1_ex8_100nm | other | thickness loss of the resist pattern |  |  | did not occur | [8 empty] | high
US20080241753A1_ex9_100nm | resolution_min_cd_nm | resolution in a line-and-space pattern (L/S) | 50 | nm |  |  | line_space |  | 100 |  |  |  |  | medium | Whether 50 nm is line width or half-pitch is not stated
US20080241753A1_ex9_100nm | resolution_min_cd_nm | resolution in an isolated line pattern (Iso-Line) | 70 | nm |  |  | isolated_line |  | 100 |  |  |  |  | high
US20080241753A1_ex9_100nm | other | thickness loss of the resist pattern |  |  | did not occur | [8 empty] | high
US20080241753A1_ex9_200nm | resolution_min_cd_nm | resolution in a line-and-space pattern (L/S) | 50 | nm |  |  | line_space |  | 200 |  |  |  |  | medium | Whether 50 nm is line width or half-pitch is not stated
US20080241753A1_ex9_200nm | resolution_min_cd_nm | resolution in an isolated line pattern (Iso-Line) | 70 | nm |  |  | isolated_line |  | 200 |  |  |  |  | high
US20080241753A1_ex9_200nm | other | thickness loss of the resist pattern |  |  | did not occur | [8 empty] | high
US20080241753A1_ex10_50nm | resolution_min_cd_nm | resolution in a line-and-space pattern (L/S) | 50 | nm |  |  | line_space |  | 50 |  |  |  |  | medium | Whether 50 nm is line width or half-pitch is not stated
US20080241753A1_ex10_50nm | resolution_min_cd_nm | resolution in an isolated line pattern (Iso-Line) | 70 | nm |  |  | isolated_line |  | 50 |  |  |  |  | high
US20080241753A1_ex10_50nm | other | thickness loss of the resist pattern |  |  | did not occur | [8 empty] | high
US20080241753A1_ex10_100nm | resolution_min_cd_nm | resolution in a line-and-space pattern (L/S) | 50 | nm |  |  | line_space |  | 100 |  |  |  |  | medium | Whether 50 nm is line width or half-pitch is not stated
US20080241753A1_ex10_100nm | resolution_min_cd_nm | resolution in an isolated line pattern (Iso-Line) | 70 | nm |  |  | isolated_line |  | 100 |  |  |  |  | high
US20080241753A1_ex10_100nm | other | thickness loss of the resist pattern |  |  | did not occur | [8 empty] | high
US20080241753A1_ex11_100nm | resolution_min_cd_nm | resolution in a line-and-space pattern (L/S) | 50 | nm |  |  | line_space |  | 100 |  |  |  |  | medium | Whether 50 nm is line width or half-pitch is not stated
US20080241753A1_ex11_100nm | resolution_min_cd_nm | resolution in an isolated line pattern (Iso-Line) | 70 | nm |  |  | isolated_line |  | 100 |  |  |  |  | high
US20080241753A1_ex11_100nm | other | thickness loss of the resist pattern |  |  | did not occur | [8 empty] | high
US20080241753A1_ex11_200nm | resolution_min_cd_nm | resolution in a line-and-space pattern (L/S) | 50 | nm |  |  | line_space |  | 200 |  |  |  |  | medium | Whether 50 nm is line width or half-pitch is not stated
US20080241753A1_ex11_200nm | resolution_min_cd_nm | resolution in an isolated line pattern (Iso-Line) | 70 | nm |  |  | isolated_line |  | 200 |  |  |  |  | high
US20080241753A1_ex11_200nm | other | thickness loss of the resist pattern |  |  | did not occur | [8 empty] | high
US20080241753A1_ex12_50nm | resolution_min_cd_nm | resolution in a line-and-space pattern (L/S) | 50 | nm |  |  | line_space |  | 50 |  |  |  |  | medium | Whether 50 nm is line width or half-pitch is not stated
US20080241753A1_ex12_50nm | resolution_min_cd_nm | resolution in an isolated line pattern (Iso-Line) | 70 | nm |  |  | isolated_line |  | 50 |  |  |  |  | high
US20080241753A1_ex12_50nm | other | thickness loss of the resist pattern |  |  | did not occur | [8 empty] | high
US20080241753A1_ex12_100nm | resolution_min_cd_nm | resolution in a line-and-space pattern (L/S) | 50 | nm |  |  | line_space |  | 100 |  |  |  |  | medium | Whether 50 nm is line width or half-pitch is not stated
US20080241753A1_ex12_100nm | resolution_min_cd_nm | resolution in an isolated line pattern (Iso-Line) | 70 | nm |  |  | isolated_line |  | 100 |  |  |  |  | high
US20080241753A1_ex12_100nm | other | thickness loss of the resist pattern |  |  | did not occur | [8 empty] | high
US20080241753A1_ex13_100nm | resolution_min_cd_nm | resolution in a line-and-space pattern (L/S) | 50 | nm |  |  | line_space |  | 100 |  |  |  |  | medium | Whether 50 nm is line width or half-pitch is not stated
US20080241753A1_ex13_100nm | resolution_min_cd_nm | resolution in an isolated line pattern (Iso-Line) | 70 | nm |  |  | isolated_line |  | 100 |  |  |  |  | high
US20080241753A1_ex13_100nm | other | thickness loss of the resist pattern |  |  | did not occur | [8 empty] | high
US20080241753A1_ex13_200nm | resolution_min_cd_nm | resolution in a line-and-space pattern (L/S) | 50 | nm |  |  | line_space |  | 200 |  |  |  |  | medium | Whether 50 nm is line width or half-pitch is not stated
US20080241753A1_ex13_200nm | resolution_min_cd_nm | resolution in an isolated line pattern (Iso-Line) | 70 | nm |  |  | isolated_line |  | 200 |  |  |  |  | high
US20080241753A1_ex13_200nm | other | thickness loss of the resist pattern |  |  | did not occur | [8 empty] | high
US20080241753A1_ex14_50nm | resolution_min_cd_nm | resolution in a line-and-space pattern (L/S) | 50 | nm |  |  | line_space |  | 50 |  |  |  |  | medium | Whether 50 nm is line width or half-pitch is not stated
US20080241753A1_ex14_50nm | resolution_min_cd_nm | resolution in an isolated line pattern (Iso-Line) | 70 | nm |  |  | isolated_line |  | 50 |  |  |  |  | high
US20080241753A1_ex14_50nm | other | thickness loss of the resist pattern |  |  | did not occur | [8 empty] | high
US20080241753A1_ex14_100nm | resolution_min_cd_nm | resolution in a line-and-space pattern (L/S) | 50 | nm |  |  | line_space |  | 100 |  |  |  |  | medium | Whether 50 nm is line width or half-pitch is not stated
US20080241753A1_ex14_100nm | resolution_min_cd_nm | resolution in an isolated line pattern (Iso-Line) | 70 | nm |  |  | isolated_line |  | 100 |  |  |  |  | high
US20080241753A1_ex14_100nm | other | thickness loss of the resist pattern |  |  | did not occur | [8 empty] | high
US20080241753A1_ex15_100nm | resolution_min_cd_nm | resolution in a line-and-space pattern (L/S) | 50 | nm |  |  | line_space |  | 100 |  |  |  |  | medium | Whether 50 nm is line width or half-pitch is not stated
US20080241753A1_ex15_100nm | resolution_min_cd_nm | resolution in an isolated line pattern (Iso-Line) | 70 | nm |  |  | isolated_line |  | 100 |  |  |  |  | high
US20080241753A1_ex15_100nm | other | thickness loss of the resist pattern |  |  | did not occur | [8 empty] | high
US20080241753A1_ex15_200nm | resolution_min_cd_nm | resolution in a line-and-space pattern (L/S) | 50 | nm |  |  | line_space |  | 200 |  |  |  |  | medium | Whether 50 nm is line width or half-pitch is not stated
US20080241753A1_ex15_200nm | resolution_min_cd_nm | resolution in an isolated line pattern (Iso-Line) | 70 | nm |  |  | isolated_line |  | 200 |  |  |  |  | high
US20080241753A1_ex15_200nm | other | thickness loss of the resist pattern |  |  | did not occur | [8 empty] | high
US20080241753A1_ex16_50nm | resolution_min_cd_nm | resolution in a line-and-space pattern (L/S) | 50 | nm |  |  | line_space |  | 50 |  |  |  |  | medium | Whether 50 nm is line width or half-pitch is not stated
US20080241753A1_ex16_50nm | resolution_min_cd_nm | resolution in an isolated line pattern (Iso-Line) | 70 | nm |  |  | isolated_line |  | 50 |  |  |  |  | high
US20080241753A1_ex16_50nm | other | thickness loss of the resist pattern |  |  | did not occur | [8 empty] | high
US20080241753A1_ex16_100nm | resolution_min_cd_nm | resolution in a line-and-space pattern (L/S) | 50 | nm |  |  | line_space |  | 100 |  |  |  |  | medium | Whether 50 nm is line width or half-pitch is not stated
US20080241753A1_ex16_100nm | resolution_min_cd_nm | resolution in an isolated line pattern (Iso-Line) | 70 | nm |  |  | isolated_line |  | 100 |  |  |  |  | high
US20080241753A1_ex16_100nm | other | thickness loss of the resist pattern |  |  | did not occur | [8 empty] | high
US20080241753A1_ex17_100nm | resolution_min_cd_nm | resolution in a line-and-space pattern (L/S) | 50 | nm |  |  | line_space |  | 100 |  |  |  |  | medium | Whether 50 nm is line width or half-pitch is not stated
US20080241753A1_ex17_100nm | resolution_min_cd_nm | resolution in an isolated line pattern (Iso-Line) | 70 | nm |  |  | isolated_line |  | 100 |  |  |  |  | high
US20080241753A1_ex17_100nm | other | thickness loss of the resist pattern |  |  | did not occur | [8 empty] | high
US20080241753A1_ex17_200nm | resolution_min_cd_nm | resolution in a line-and-space pattern (L/S) | 50 | nm |  |  | line_space |  | 200 |  |  |  |  | medium | Whether 50 nm is line width or half-pitch is not stated
US20080241753A1_ex17_200nm | resolution_min_cd_nm | resolution in an isolated line pattern (Iso-Line) | 70 | nm |  |  | isolated_line |  | 200 |  |  |  |  | high
US20080241753A1_ex17_200nm | other | thickness loss of the resist pattern |  |  | did not occur | [8 empty] | high
US20080241753A1_ex18_50nm | resolution_min_cd_nm | resolution in a line-and-space pattern (L/S) | 50 | nm |  |  | line_space |  | 50 |  |  |  |  | medium | Whether 50 nm is line width or half-pitch is not stated
US20080241753A1_ex18_50nm | resolution_min_cd_nm | resolution in an isolated line pattern (Iso-Line) | 70 | nm |  |  | isolated_line |  | 50 |  |  |  |  | high
US20080241753A1_ex18_50nm | other | thickness loss of the resist pattern |  |  | did not occur | [8 empty] | high
US20080241753A1_ex18_100nm | resolution_min_cd_nm | resolution in a line-and-space pattern (L/S) | 50 | nm |  |  | line_space |  | 100 |  |  |  |  | medium | Whether 50 nm is line width or half-pitch is not stated
US20080241753A1_ex18_100nm | resolution_min_cd_nm | resolution in an isolated line pattern (Iso-Line) | 70 | nm |  |  | isolated_line |  | 100 |  |  |  |  | high
US20080241753A1_ex18_100nm | other | thickness loss of the resist pattern |  |  | did not occur | [8 empty] | high
US20080241753A1_ex19_100nm | resolution_min_cd_nm | resolution in a line-and-space pattern (L/S) | 50 | nm |  |  | line_space |  | 100 |  |  |  |  | medium | Whether 50 nm is line width or half-pitch is not stated
US20080241753A1_ex19_100nm | resolution_min_cd_nm | resolution in an isolated line pattern (Iso-Line) | 70 | nm |  |  | isolated_line |  | 100 |  |  |  |  | high
US20080241753A1_ex19_100nm | other | thickness loss of the resist pattern |  |  | did not occur | [8 empty] | high
US20080241753A1_ex19_200nm | resolution_min_cd_nm | resolution in a line-and-space pattern (L/S) | 50 | nm |  |  | line_space |  | 200 |  |  |  |  | medium | Whether 50 nm is line width or half-pitch is not stated
US20080241753A1_ex19_200nm | resolution_min_cd_nm | resolution in an isolated line pattern (Iso-Line) | 70 | nm |  |  | isolated_line |  | 200 |  |  |  |  | high
US20080241753A1_ex19_200nm | other | thickness loss of the resist pattern |  |  | did not occur | [8 empty] | high
US20080241753A1_ex20_50nm | resolution_min_cd_nm | resolution in a line-and-space pattern (L/S) | 50 | nm |  |  | line_space |  | 50 |  |  |  |  | medium | Whether 50 nm is line width or half-pitch is not stated
US20080241753A1_ex20_50nm | resolution_min_cd_nm | resolution in an isolated line pattern (Iso-Line) | 70 | nm |  |  | isolated_line |  | 50 |  |  |  |  | high
US20080241753A1_ex20_50nm | other | thickness loss of the resist pattern |  |  | did not occur | [8 empty] | high
US20080241753A1_ex20_100nm | resolution_min_cd_nm | resolution in a line-and-space pattern (L/S) | 50 | nm |  |  | line_space |  | 100 |  |  |  |  | medium | Whether 50 nm is line width or half-pitch is not stated
US20080241753A1_ex20_100nm | resolution_min_cd_nm | resolution in an isolated line pattern (Iso-Line) | 70 | nm |  |  | isolated_line |  | 100 |  |  |  |  | high
US20080241753A1_ex20_100nm | other | thickness loss of the resist pattern |  |  | did not occur | [8 empty] | high
US20080241753A1_ex21_100nm | resolution_min_cd_nm | resolution in a line-and-space pattern (L/S) | 50 | nm |  |  | line_space |  | 100 |  |  |  |  | medium | Whether 50 nm is line width or half-pitch is not stated
US20080241753A1_ex21_100nm | resolution_min_cd_nm | resolution in an isolated line pattern (Iso-Line) | 70 | nm |  |  | isolated_line |  | 100 |  |  |  |  | high
US20080241753A1_ex21_100nm | other | thickness loss of the resist pattern |  |  | did not occur | [8 empty] | high
US20080241753A1_ex21_200nm | resolution_min_cd_nm | resolution in a line-and-space pattern (L/S) | 50 | nm |  |  | line_space |  | 200 |  |  |  |  | medium | Whether 50 nm is line width or half-pitch is not stated
US20080241753A1_ex21_200nm | resolution_min_cd_nm | resolution in an isolated line pattern (Iso-Line) | 70 | nm |  |  | isolated_line |  | 200 |  |  |  |  | high
US20080241753A1_ex21_200nm | other | thickness loss of the resist pattern |  |  | did not occur | [8 empty] | high
US20080241753A1_ex22_50nm | resolution_min_cd_nm | resolution in a line-and-space pattern (L/S) | 50 | nm |  |  | line_space |  | 50 |  |  |  |  | medium | Whether 50 nm is line width or half-pitch is not stated
US20080241753A1_ex22_50nm | resolution_min_cd_nm | resolution in an isolated line pattern (Iso-Line) | 70 | nm |  |  | isolated_line |  | 50 |  |  |  |  | high
US20080241753A1_ex22_50nm | other | thickness loss of the resist pattern |  |  | did not occur | [8 empty] | high
US20080241753A1_ex22_100nm | resolution_min_cd_nm | resolution in a line-and-space pattern (L/S) | 50 | nm |  |  | line_space |  | 100 |  |  |  |  | medium | Whether 50 nm is line width or half-pitch is not stated
US20080241753A1_ex22_100nm | resolution_min_cd_nm | resolution in an isolated line pattern (Iso-Line) | 70 | nm |  |  | isolated_line |  | 100 |  |  |  |  | high
US20080241753A1_ex22_100nm | other | thickness loss of the resist pattern |  |  | did not occur | [8 empty] | high
US20080241753A1_ex23_100nm | resolution_min_cd_nm | resolution in a line-and-space pattern (L/S) | 50 | nm |  |  | line_space |  | 100 |  |  |  |  | medium | Whether 50 nm is line width or half-pitch is not stated
US20080241753A1_ex23_100nm | resolution_min_cd_nm | resolution in an isolated line pattern (Iso-Line) | 70 | nm |  |  | isolated_line |  | 100 |  |  |  |  | high
US20080241753A1_ex23_100nm | other | thickness loss of the resist pattern |  |  | did not occur | [8 empty] | high
US20080241753A1_ex23_200nm | resolution_min_cd_nm | resolution in a line-and-space pattern (L/S) | 50 | nm |  |  | line_space |  | 200 |  |  |  |  | medium | Whether 50 nm is line width or half-pitch is not stated
US20080241753A1_ex23_200nm | resolution_min_cd_nm | resolution in an isolated line pattern (Iso-Line) | 70 | nm |  |  | isolated_line |  | 200 |  |  |  |  | high
US20080241753A1_ex23_200nm | other | thickness loss of the resist pattern |  |  | did not occur | [8 empty] | high
US20080241753A1_ex24_50nm | resolution_min_cd_nm | resolution in a line-and-space pattern (L/S) | 50 | nm |  |  | line_space |  | 50 |  |  |  |  | medium | Whether 50 nm is line width or half-pitch is not stated
US20080241753A1_ex24_50nm | resolution_min_cd_nm | resolution in an isolated line pattern (Iso-Line) | 70 | nm |  |  | isolated_line |  | 50 |  |  |  |  | high
US20080241753A1_ex24_50nm | other | thickness loss of the resist pattern |  |  | did not occur | [8 empty] | high
US20080241753A1_ex24_100nm | resolution_min_cd_nm | resolution in a line-and-space pattern (L/S) | 50 | nm |  |  | line_space |  | 100 |  |  |  |  | medium | Whether 50 nm is line width or half-pitch is not stated
US20080241753A1_ex24_100nm | resolution_min_cd_nm | resolution in an isolated line pattern (Iso-Line) | 70 | nm |  |  | isolated_line |  | 100 |  |  |  |  | high
US20080241753A1_ex24_100nm | other | thickness loss of the resist pattern |  |  | did not occur | [8 empty] | high
US20080241753A1_cex1 | resolution_min_cd_nm | L/S and Iso-Line |  |  | impossible to use because of too large thickness loss, although resolution can be conducted |  |  |  | 100 |  |  |  |  | high
US20080241753A1_cex1 | other | thickness loss |  |  | too large | [8 empty] | high
US7432034B2_ex1 | sensitivity_esize | Sensitivity (uc/cm2) | 6 | uC/cm2 |  |  | line_space | [6 empty] | high
US7432034B2_ex1 | resolution_min_cd_nm | Resolution (um) | 0.11 | µm |  |  | line_space |  |  | limiting resolution at the sensitivity dose |  |  |  | high | Value as printed in µm; code converts to nm
US7432034B2_ex1 | profile | Pattern Profile Evaluation on 1-to-3 Scale |  |  | rectangular | rectangular / somewhat taper / taper (0.15-um line, SEM S-4300) | [7 empty] | high
US7432034B2_ex1 | ler_3sigma_nm | Line Edge Roughness (nm) | 4.5 | nm | [6 empty] | line width of 0.15-um line measured at 30 points over 50 um; dispersion as 3σ | 3 |  | high | Defined from line-width dispersion, i.e. closer to LWR
US7432034B2_ex2 | sensitivity_esize | Sensitivity (uc/cm2) | 5.5 | uC/cm2 |  |  | line_space | [6 empty] | high
US7432034B2_ex2 | resolution_min_cd_nm | Resolution (um) | 0.11 | µm |  |  | line_space |  |  | limiting resolution at the sensitivity dose |  |  |  | high | Value as printed in µm; code converts to nm
US7432034B2_ex2 | profile | Pattern Profile Evaluation on 1-to-3 Scale |  |  | rectangular | rectangular / somewhat taper / taper (0.15-um line, SEM S-4300) | [7 empty] | high
US7432034B2_ex2 | ler_3sigma_nm | Line Edge Roughness (nm) | 4.8 | nm | [6 empty] | line width of 0.15-um line measured at 30 points over 50 um; dispersion as 3σ | 3 |  | high | Defined from line-width dispersion, i.e. closer to LWR
US7432034B2_ex3 | sensitivity_esize | Sensitivity (uc/cm2) | 4.8 | uC/cm2 |  |  | line_space | [6 empty] | high
US7432034B2_ex3 | resolution_min_cd_nm | Resolution (um) | 0.11 | µm |  |  | line_space |  |  | limiting resolution at the sensitivity dose |  |  |  | high | Value as printed in µm; code converts to nm
US7432034B2_ex3 | profile | Pattern Profile Evaluation on 1-to-3 Scale |  |  | rectangular | rectangular / somewhat taper / taper (0.15-um line, SEM S-4300) | [7 empty] | high
US7432034B2_ex3 | ler_3sigma_nm | Line Edge Roughness (nm) | 5.5 | nm | [6 empty] | line width of 0.15-um line measured at 30 points over 50 um; dispersion as 3σ | 3 |  | high | Defined from line-width dispersion, i.e. closer to LWR
US7432034B2_ex4 | sensitivity_esize | Sensitivity (uc/cm2) | 5.2 | uC/cm2 |  |  | line_space | [6 empty] | high
US7432034B2_ex4 | resolution_min_cd_nm | Resolution (um) | 0.1 | µm |  |  | line_space |  |  | limiting resolution at the sensitivity dose |  |  |  | high | Value as printed in µm; code converts to nm
US7432034B2_ex4 | profile | Pattern Profile Evaluation on 1-to-3 Scale |  |  | rectangular | rectangular / somewhat taper / taper (0.15-um line, SEM S-4300) | [7 empty] | high
US7432034B2_ex4 | ler_3sigma_nm | Line Edge Roughness (nm) | 5 | nm | [6 empty] | line width of 0.15-um line measured at 30 points over 50 um; dispersion as 3σ | 3 |  | high | Defined from line-width dispersion, i.e. closer to LWR
US7432034B2_ex5 | sensitivity_esize | Sensitivity (uc/cm2) | 5.5 | uC/cm2 |  |  | line_space | [6 empty] | high
US7432034B2_ex5 | resolution_min_cd_nm | Resolution (um) | 0.11 | µm |  |  | line_space |  |  | limiting resolution at the sensitivity dose |  |  |  | high | Value as printed in µm; code converts to nm
US7432034B2_ex5 | profile | Pattern Profile Evaluation on 1-to-3 Scale |  |  | rectangular | rectangular / somewhat taper / taper (0.15-um line, SEM S-4300) | [7 empty] | high
US7432034B2_ex5 | ler_3sigma_nm | Line Edge Roughness (nm) | 6 | nm | [6 empty] | line width of 0.15-um line measured at 30 points over 50 um; dispersion as 3σ | 3 |  | high | Defined from line-width dispersion, i.e. closer to LWR
US7432034B2_ex6 | sensitivity_esize | Sensitivity (uc/cm2) | 5.5 | uC/cm2 |  |  | line_space | [6 empty] | high
US7432034B2_ex6 | resolution_min_cd_nm | Resolution (um) | 0.11 | µm |  |  | line_space |  |  | limiting resolution at the sensitivity dose |  |  |  | high | Value as printed in µm; code converts to nm
US7432034B2_ex6 | profile | Pattern Profile Evaluation on 1-to-3 Scale |  |  | somewhat taper | rectangular / somewhat taper / taper (0.15-um line, SEM S-4300) | [7 empty] | high
US7432034B2_ex6 | ler_3sigma_nm | Line Edge Roughness (nm) | 4.5 | nm | [6 empty] | line width of 0.15-um line measured at 30 points over 50 um; dispersion as 3σ | 3 |  | high | Defined from line-width dispersion, i.e. closer to LWR
US7432034B2_ex7 | sensitivity_esize | Sensitivity (uc/cm2) | 5.5 | uC/cm2 |  |  | line_space | [6 empty] | high
US7432034B2_ex7 | resolution_min_cd_nm | Resolution (um) | 0.09 | µm |  |  | line_space |  |  | limiting resolution at the sensitivity dose |  |  |  | high | Value as printed in µm; code converts to nm
US7432034B2_ex7 | profile | Pattern Profile Evaluation on 1-to-3 Scale |  |  | rectangular | rectangular / somewhat taper / taper (0.15-um line, SEM S-4300) | [7 empty] | high
US7432034B2_ex7 | ler_3sigma_nm | Line Edge Roughness (nm) | 5.6 | nm | [6 empty] | line width of 0.15-um line measured at 30 points over 50 um; dispersion as 3σ | 3 |  | high | Defined from line-width dispersion, i.e. closer to LWR
US7432034B2_ex8 | sensitivity_esize | Sensitivity (uc/cm2) | 5 | uC/cm2 |  |  | line_space | [6 empty] | high
US7432034B2_ex8 | resolution_min_cd_nm | Resolution (um) | 0.11 | µm |  |  | line_space |  |  | limiting resolution at the sensitivity dose |  |  |  | high | Value as printed in µm; code converts to nm
US7432034B2_ex8 | profile | Pattern Profile Evaluation on 1-to-3 Scale |  |  | rectangular | rectangular / somewhat taper / taper (0.15-um line, SEM S-4300) | [7 empty] | high
US7432034B2_ex8 | ler_3sigma_nm | Line Edge Roughness (nm) | 6.2 | nm | [6 empty] | line width of 0.15-um line measured at 30 points over 50 um; dispersion as 3σ | 3 |  | high | Defined from line-width dispersion, i.e. closer to LWR
US7432034B2_ex9 | sensitivity_esize | Sensitivity (uc/cm2) | 4.9 | uC/cm2 |  |  | line_space | [6 empty] | high
US7432034B2_ex9 | resolution_min_cd_nm | Resolution (um) | 0.1 | µm |  |  | line_space |  |  | limiting resolution at the sensitivity dose |  |  |  | high | Value as printed in µm; code converts to nm
US7432034B2_ex9 | profile | Pattern Profile Evaluation on 1-to-3 Scale |  |  | rectangular | rectangular / somewhat taper / taper (0.15-um line, SEM S-4300) | [7 empty] | high
US7432034B2_ex9 | ler_3sigma_nm | Line Edge Roughness (nm) | 5.3 | nm | [6 empty] | line width of 0.15-um line measured at 30 points over 50 um; dispersion as 3σ | 3 |  | high | Defined from line-width dispersion, i.e. closer to LWR
US7432034B2_ex10 | sensitivity_esize | Sensitivity (uc/cm2) | 5.7 | uC/cm2 |  |  | line_space | [6 empty] | high
US7432034B2_ex10 | resolution_min_cd_nm | Resolution (um) | 0.1 | µm |  |  | line_space |  |  | limiting resolution at the sensitivity dose |  |  |  | high | Value as printed in µm; code converts to nm
US7432034B2_ex10 | profile | Pattern Profile Evaluation on 1-to-3 Scale |  |  | rectangular | rectangular / somewhat taper / taper (0.15-um line, SEM S-4300) | [7 empty] | high
US7432034B2_ex10 | ler_3sigma_nm | Line Edge Roughness (nm) | 6.1 | nm | [6 empty] | line width of 0.15-um line measured at 30 points over 50 um; dispersion as 3σ | 3 |  | high | Defined from line-width dispersion, i.e. closer to LWR
US7432034B2_ex11 | sensitivity_esize | Sensitivity (uc/cm2) | 5.3 | uC/cm2 |  |  | line_space | [6 empty] | high
US7432034B2_ex11 | resolution_min_cd_nm | Resolution (um) | 0.1 | µm |  |  | line_space |  |  | limiting resolution at the sensitivity dose |  |  |  | high | Value as printed in µm; code converts to nm
US7432034B2_ex11 | profile | Pattern Profile Evaluation on 1-to-3 Scale |  |  | rectangular | rectangular / somewhat taper / taper (0.15-um line, SEM S-4300) | [7 empty] | high
US7432034B2_ex11 | ler_3sigma_nm | Line Edge Roughness (nm) | 4.9 | nm | [6 empty] | line width of 0.15-um line measured at 30 points over 50 um; dispersion as 3σ | 3 |  | high | Defined from line-width dispersion, i.e. closer to LWR
US7432034B2_ex12 | sensitivity_esize | Sensitivity (uc/cm2) | 5.6 | uC/cm2 |  |  | line_space | [6 empty] | high
US7432034B2_ex12 | resolution_min_cd_nm | Resolution (um) | 0.11 | µm |  |  | line_space |  |  | limiting resolution at the sensitivity dose |  |  |  | high | Value as printed in µm; code converts to nm
US7432034B2_ex12 | profile | Pattern Profile Evaluation on 1-to-3 Scale |  |  | rectangular | rectangular / somewhat taper / taper (0.15-um line, SEM S-4300) | [7 empty] | high
US7432034B2_ex12 | ler_3sigma_nm | Line Edge Roughness (nm) | 5.4 | nm | [6 empty] | line width of 0.15-um line measured at 30 points over 50 um; dispersion as 3σ | 3 |  | high | Defined from line-width dispersion, i.e. closer to LWR
US7432034B2_cex1 | sensitivity_esize | Sensitivity (uc/cm2) | 6.5 | uC/cm2 |  |  | line_space | [6 empty] | high
US7432034B2_cex1 | resolution_min_cd_nm | Resolution (um) | 0.14 | µm |  |  | line_space |  |  | limiting resolution at the sensitivity dose |  |  |  | high | Value as printed in µm; code converts to nm
US7432034B2_cex1 | profile | Pattern Profile Evaluation on 1-to-3 Scale |  |  | somewhat taper | rectangular / somewhat taper / taper (0.15-um line, SEM S-4300) | [7 empty] | high
US7432034B2_cex1 | ler_3sigma_nm | Line Edge Roughness (nm) | 10.5 | nm | [6 empty] | line width of 0.15-um line measured at 30 points over 50 um; dispersion as 3σ | 3 |  | high | Defined from line-width dispersion, i.e. closer to LWR
US7432034B2_cex2 | sensitivity_esize | Sensitivity (uc/cm2) | 5.5 | uC/cm2 |  |  | line_space | [6 empty] | high
US7432034B2_cex2 | resolution_min_cd_nm | Resolution (um) | 0.15 | µm |  |  | line_space |  |  | limiting resolution at the sensitivity dose |  |  |  | high | Value as printed in µm; code converts to nm
US7432034B2_cex2 | profile | Pattern Profile Evaluation on 1-to-3 Scale |  |  | somewhat taper | rectangular / somewhat taper / taper (0.15-um line, SEM S-4300) | [7 empty] | high
US7432034B2_cex2 | ler_3sigma_nm | Line Edge Roughness (nm) | 13.8 | nm | [6 empty] | line width of 0.15-um line measured at 30 points over 50 um; dispersion as 3σ | 3 |  | high | Defined from line-width dispersion, i.e. closer to LWR
US7432034B2_ex13 | sensitivity_esize | Sensitivity (mJ/cm2) | 65 | mJ/cm2 |  |  | line_space | [6 empty] | high
US7432034B2_ex13 | resolution_min_cd_nm | Resolution (um) | 0.09 | µm |  |  | line_space |  |  | limiting resolution at the sensitivity dose |  |  |  | high | Value as printed in µm; code converts to nm
US7432034B2_ex13 | profile | Pattern Profile Evaluation on 1-to-3 Scale |  |  | rectangular | rectangular / somewhat taper / taper (0.15-um line, SEM S-4300) | [7 empty] | high
US7432034B2_ex13 | ler_3sigma_nm | Line Edge Roughness (nm) | 6.3 | nm | [6 empty] | line width of 0.15-um line measured at 30 points over 50 um; dispersion as 3σ | 3 |  | high | Defined from line-width dispersion, i.e. closer to LWR
US7432034B2_cex3 | sensitivity_esize | Sensitivity (mJ/cm2) | 90 | mJ/cm2 |  |  | line_space | [6 empty] | high
US7432034B2_cex3 | resolution_min_cd_nm | Resolution (um) | 0.15 | µm |  |  | line_space |  |  | limiting resolution at the sensitivity dose |  |  |  | high | Value as printed in µm; code converts to nm
US7432034B2_cex3 | profile | Pattern Profile Evaluation on 1-to-3 Scale |  |  | taper | rectangular / somewhat taper / taper (0.15-um line, SEM S-4300) | [7 empty] | high
US7432034B2_cex3 | ler_3sigma_nm | Line Edge Roughness (nm) | 13.5 | nm | [6 empty] | line width of 0.15-um line measured at 30 points over 50 um; dispersion as 3σ | 3 |  | high | Defined from line-width dispersion, i.e. closer to LWR
US7432034B2_cex4 | sensitivity_esize | Sensitivity (mJ/cm2) | 105 | mJ/cm2 |  |  | line_space | [6 empty] | high
US7432034B2_cex4 | resolution_min_cd_nm | Resolution (um) | 0.14 | µm |  |  | line_space |  |  | limiting resolution at the sensitivity dose |  |  |  | high | Value as printed in µm; code converts to nm
US7432034B2_cex4 | profile | Pattern Profile Evaluation on 1-to-3 Scale |  |  | taper | rectangular / somewhat taper / taper (0.15-um line, SEM S-4300) | [7 empty] | high
US7432034B2_cex4 | ler_3sigma_nm | Line Edge Roughness (nm) | 12 | nm | [6 empty] | line width of 0.15-um line measured at 30 points over 50 um; dispersion as 3σ | 3 |  | high | Defined from line-width dispersion, i.e. closer to LWR
US9017923B2_ex1-1 | sensitivity_esize | Sensitivity (uC/cm2) | 25.6 | uC/cm2 |  |  | line_space | [6 empty] | high
US9017923B2_ex1-1 | resolution_min_cd_nm | Resolution (nm) | 75 | nm |  |  | line_space | [6 empty] | high
US9017923B2_ex1-1 | lwr_3sigma_nm | LWR (nm) | 6.7 | nm | [5 empty] | 120-nm LS at the sensitivity dose |  |  |  | medium | Text calls it "edge roughness", table header says LWR; sigma not stated
US9017923B2_ex1-2 | sensitivity_esize | Sensitivity (uC/cm2) | 25.6 | uC/cm2 |  |  | line_space | [6 empty] | high
US9017923B2_ex1-2 | resolution_min_cd_nm | Resolution (nm) | 75 | nm |  |  | line_space | [6 empty] | high
US9017923B2_ex1-2 | lwr_3sigma_nm | LWR (nm) | 6.8 | nm | [5 empty] | 120-nm LS at the sensitivity dose |  |  |  | medium | Text calls it "edge roughness", table header says LWR; sigma not stated
US9017923B2_ex1-3 | sensitivity_esize | Sensitivity (uC/cm2) | 26.3 | uC/cm2 |  |  | line_space | [6 empty] | high
US9017923B2_ex1-3 | resolution_min_cd_nm | Resolution (nm) | 75 | nm |  |  | line_space | [6 empty] | high
US9017923B2_ex1-3 | lwr_3sigma_nm | LWR (nm) | 6.4 | nm | [5 empty] | 120-nm LS at the sensitivity dose |  |  |  | medium | Text calls it "edge roughness", table header says LWR; sigma not stated
US9017923B2_ex1-4 | sensitivity_esize | Sensitivity (uC/cm2) | 25 | uC/cm2 |  |  | line_space | [6 empty] | high
US9017923B2_ex1-4 | resolution_min_cd_nm | Resolution (nm) | 75 | nm |  |  | line_space | [6 empty] | high
US9017923B2_ex1-4 | lwr_3sigma_nm | LWR (nm) | 6.1 | nm | [5 empty] | 120-nm LS at the sensitivity dose |  |  |  | medium | Text calls it "edge roughness", table header says LWR; sigma not stated
US9017923B2_ex1-5 | sensitivity_esize | Sensitivity (uC/cm2) | 24.3 | uC/cm2 |  |  | line_space | [6 empty] | high
US9017923B2_ex1-5 | resolution_min_cd_nm | Resolution (nm) | 75 | nm |  |  | line_space | [6 empty] | high
US9017923B2_ex1-5 | lwr_3sigma_nm | LWR (nm) | 6.3 | nm | [5 empty] | 120-nm LS at the sensitivity dose |  |  |  | medium | Text calls it "edge roughness", table header says LWR; sigma not stated
US9017923B2_ex1-6 | sensitivity_esize | Sensitivity (uC/cm2) | 23 | uC/cm2 |  |  | line_space | [6 empty] | high
US9017923B2_ex1-6 | resolution_min_cd_nm | Resolution (nm) | 70 | nm |  |  | line_space | [6 empty] | high
US9017923B2_ex1-6 | lwr_3sigma_nm | LWR (nm) | 5.2 | nm | [5 empty] | 120-nm LS at the sensitivity dose |  |  |  | medium | Text calls it "edge roughness", table header says LWR; sigma not stated
US9017923B2_cex1-1 | sensitivity_esize | Sensitivity (uC/cm2) | 28.5 | uC/cm2 |  |  | line_space | [6 empty] | high
US9017923B2_cex1-1 | resolution_min_cd_nm | Resolution (nm) | 90 | nm |  |  | line_space | [6 empty] | high
US9017923B2_cex1-1 | lwr_3sigma_nm | LWR (nm) | 8.9 | nm | [5 empty] | 120-nm LS at the sensitivity dose |  |  |  | medium | Text calls it "edge roughness", table header says LWR; sigma not stated
US9017923B2_cex1-2 | sensitivity_esize | Sensitivity (uC/cm2) | 33.6 | uC/cm2 |  |  | line_space | [6 empty] | high
US9017923B2_cex1-2 | resolution_min_cd_nm | Resolution (nm) | 90 | nm |  |  | line_space | [6 empty] | high
US9017923B2_cex1-2 | lwr_3sigma_nm | LWR (nm) | 8.9 | nm | [5 empty] | 120-nm LS at the sensitivity dose |  |  |  | medium | Text calls it "edge roughness", table header says LWR; sigma not stated
US9017923B2_etch_polymer1 | other | CHF3/CF4 gas etching rate (nm/min) | 55 | nm/min | [6 empty] | TE-8500P dry etching apparatus, 60 s |  |  | high
US9017923B2_etch_polymer2 | other | CHF3/CF4 gas etching rate (nm/min) | 55 | nm/min | [6 empty] | TE-8500P dry etching apparatus, 60 s |  |  | high
US9017923B2_etch_polymer3 | other | CHF3/CF4 gas etching rate (nm/min) | 53 | nm/min | [6 empty] | TE-8500P dry etching apparatus, 60 s |  |  | high
US9017923B2_etch_polymer4 | other | CHF3/CF4 gas etching rate (nm/min) | 65 | nm/min | [6 empty] | TE-8500P dry etching apparatus, 60 s |  |  | high
US9017923B2_etch_polymer5 | other | CHF3/CF4 gas etching rate (nm/min) | 62 | nm/min | [6 empty] | TE-8500P dry etching apparatus, 60 s |  |  | high
US9017923B2_etch_polymer6 | other | CHF3/CF4 gas etching rate (nm/min) | 67 | nm/min | [6 empty] | TE-8500P dry etching apparatus, 60 s |  |  | high
US9017923B2_etch_comparativepolymer1 | other | CHF3/CF4 gas etching rate (nm/min) | 122 | nm/min | [6 empty] | TE-8500P dry etching apparatus, 60 s |  |  | high
US9017923B2_etch_comparativepolymer2 | other | CHF3/CF4 gas etching rate (nm/min) | 100 | nm/min | [6 empty] | TE-8500P dry etching apparatus, 60 s |  |  | high
US20230314945A1_ex1 | sensitivity_esize | Eop (mJ/cm2) | 63 | mJ/cm2 |  |  | line_space | 32 | [5 empty] | high
US20230314945A1_ex1 | lwr_3sigma_nm | LWR (nm) | 3.5 | nm |  |  | line_space | 32 |  |  | 400 line positions, SEM S-9380 at 800 V | 3 |  | high
US20230314945A1_ex1 | resolution_min_cd_nm | LS pattern of 1:1, line width 16 nm, pitch 32 nm, was formed | 16 | nm |  |  | line_space | 32 |  | target pattern formed; smaller sizes not tested |  |  |  | high
US20230314945A1_ex1 | other | Etching rate ratio (vs novolak film F-1) | 0.045 |  |  | less than 0.1 = good dry etching resistance |  |  |  | separate test: 50 nm film on 8-inch wafer, 90 °C 60 s; (A) is 60% by mass of solids; TCP O2/N2 plasma 30 s |  |  |  | high
US20230314945A1_ex2 | sensitivity_esize | Eop (mJ/cm2) | 60 | mJ/cm2 |  |  | line_space | 32 | [5 empty] | high
US20230314945A1_ex2 | lwr_3sigma_nm | LWR (nm) | 3.42 | nm |  |  | line_space | 32 |  |  | 400 line positions, SEM S-9380 at 800 V | 3 |  | high
US20230314945A1_ex2 | resolution_min_cd_nm | LS pattern of 1:1, line width 16 nm, pitch 32 nm, was formed | 16 | nm |  |  | line_space | 32 |  | target pattern formed; smaller sizes not tested |  |  |  | high
US20230314945A1_ex3 | sensitivity_esize | Eop (mJ/cm2) | 62 | mJ/cm2 |  |  | line_space | 32 | [5 empty] | high
US20230314945A1_ex3 | lwr_3sigma_nm | LWR (nm) | 3.22 | nm |  |  | line_space | 32 |  |  | 400 line positions, SEM S-9380 at 800 V | 3 |  | high
US20230314945A1_ex3 | resolution_min_cd_nm | LS pattern of 1:1, line width 16 nm, pitch 32 nm, was formed | 16 | nm |  |  | line_space | 32 |  | target pattern formed; smaller sizes not tested |  |  |  | high
US20230314945A1_ex3 | other | Etching rate ratio (vs novolak film F-1) | 0.048 |  |  | less than 0.1 = good dry etching resistance |  |  |  | separate test: 50 nm film on 8-inch wafer, 90 °C 60 s; (A) is 58% by mass of solids; TCP O2/N2 plasma 30 s |  |  |  | high
US20230314945A1_ex4 | sensitivity_esize | Eop (mJ/cm2) | 64 | mJ/cm2 |  |  | line_space | 32 | [5 empty] | high
US20230314945A1_ex4 | lwr_3sigma_nm | LWR (nm) | 3.27 | nm |  |  | line_space | 32 |  |  | 400 line positions, SEM S-9380 at 800 V | 3 |  | high
US20230314945A1_ex4 | resolution_min_cd_nm | LS pattern of 1:1, line width 16 nm, pitch 32 nm, was formed | 16 | nm |  |  | line_space | 32 |  | target pattern formed; smaller sizes not tested |  |  |  | high
US20230314945A1_ex5 | sensitivity_esize | Eop (mJ/cm2) | 59 | mJ/cm2 |  |  | line_space | 32 | [5 empty] | high
US20230314945A1_ex5 | lwr_3sigma_nm | LWR (nm) | 3.65 | nm |  |  | line_space | 32 |  |  | 400 line positions, SEM S-9380 at 800 V | 3 |  | high
US20230314945A1_ex5 | resolution_min_cd_nm | LS pattern of 1:1, line width 16 nm, pitch 32 nm, was formed | 16 | nm |  |  | line_space | 32 |  | target pattern formed; smaller sizes not tested |  |  |  | high
US20230314945A1_ex6 | sensitivity_esize | Eop (mJ/cm2) | 59 | mJ/cm2 |  |  | line_space | 32 | [5 empty] | high
US20230314945A1_ex6 | lwr_3sigma_nm | LWR (nm) | 3.68 | nm |  |  | line_space | 32 |  |  | 400 line positions, SEM S-9380 at 800 V | 3 |  | high
US20230314945A1_ex6 | resolution_min_cd_nm | LS pattern of 1:1, line width 16 nm, pitch 32 nm, was formed | 16 | nm |  |  | line_space | 32 |  | target pattern formed; smaller sizes not tested |  |  |  | high
US20230314945A1_ex7 | sensitivity_esize | Eop (mJ/cm2) | 60 | mJ/cm2 |  |  | line_space | 32 | [5 empty] | high
US20230314945A1_ex7 | lwr_3sigma_nm | LWR (nm) | 3.15 | nm |  |  | line_space | 32 |  |  | 400 line positions, SEM S-9380 at 800 V | 3 |  | high
US20230314945A1_ex7 | resolution_min_cd_nm | LS pattern of 1:1, line width 16 nm, pitch 32 nm, was formed | 16 | nm |  |  | line_space | 32 |  | target pattern formed; smaller sizes not tested |  |  |  | high
US20230314945A1_ex8 | sensitivity_esize | Eop (mJ/cm2) | 59 | mJ/cm2 |  |  | line_space | 32 | [5 empty] | high
US20230314945A1_ex8 | lwr_3sigma_nm | LWR (nm) | 3.24 | nm |  |  | line_space | 32 |  |  | 400 line positions, SEM S-9380 at 800 V | 3 |  | high
US20230314945A1_ex8 | resolution_min_cd_nm | LS pattern of 1:1, line width 16 nm, pitch 32 nm, was formed | 16 | nm |  |  | line_space | 32 |  | target pattern formed; smaller sizes not tested |  |  |  | high
US20230314945A1_ex9 | sensitivity_esize | Eop (mJ/cm2) | 65 | mJ/cm2 |  |  | line_space | 32 | [5 empty] | high
US20230314945A1_ex9 | lwr_3sigma_nm | LWR (nm) | 3.67 | nm |  |  | line_space | 32 |  |  | 400 line positions, SEM S-9380 at 800 V | 3 |  | high
US20230314945A1_ex9 | resolution_min_cd_nm | LS pattern of 1:1, line width 16 nm, pitch 32 nm, was formed | 16 | nm |  |  | line_space | 32 |  | target pattern formed; smaller sizes not tested |  |  |  | high
US20230314945A1_ex10 | sensitivity_esize | Eop (mJ/cm2) | 67 | mJ/cm2 |  |  | line_space | 32 | [5 empty] | high
US20230314945A1_ex10 | lwr_3sigma_nm | LWR (nm) | 3.44 | nm |  |  | line_space | 32 |  |  | 400 line positions, SEM S-9380 at 800 V | 3 |  | high
US20230314945A1_ex10 | resolution_min_cd_nm | LS pattern of 1:1, line width 16 nm, pitch 32 nm, was formed | 16 | nm |  |  | line_space | 32 |  | target pattern formed; smaller sizes not tested |  |  |  | high
US20230314945A1_ex11 | sensitivity_esize | Eop (mJ/cm2) | 65 | mJ/cm2 |  |  | line_space | 32 | [5 empty] | high
US20230314945A1_ex11 | lwr_3sigma_nm | LWR (nm) | 3.19 | nm |  |  | line_space | 32 |  |  | 400 line positions, SEM S-9380 at 800 V | 3 |  | high
US20230314945A1_ex11 | resolution_min_cd_nm | LS pattern of 1:1, line width 16 nm, pitch 32 nm, was formed | 16 | nm |  |  | line_space | 32 |  | target pattern formed; smaller sizes not tested |  |  |  | high
US20230314945A1_ex12 | sensitivity_esize | Eop (mJ/cm2) | 65 | mJ/cm2 |  |  | line_space | 32 | [5 empty] | high
US20230314945A1_ex12 | lwr_3sigma_nm | LWR (nm) | 3.23 | nm |  |  | line_space | 32 |  |  | 400 line positions, SEM S-9380 at 800 V | 3 |  | high
US20230314945A1_ex12 | resolution_min_cd_nm | LS pattern of 1:1, line width 16 nm, pitch 32 nm, was formed | 16 | nm |  |  | line_space | 32 |  | target pattern formed; smaller sizes not tested |  |  |  | high
US20230314945A1_ex12 | other | Etching rate ratio (vs novolak film F-1) | 0.059 |  |  | less than 0.1 = good dry etching resistance |  |  |  | separate test: 50 nm film on 8-inch wafer, 90 °C 60 s; (A) is 58% by mass of solids; TCP O2/N2 plasma 30 s |  |  |  | high
US20230314945A1_ex13 | sensitivity_esize | Eop (mJ/cm2) | 55 | mJ/cm2 |  |  | line_space | 32 | [5 empty] | high
US20230314945A1_ex13 | lwr_3sigma_nm | LWR (nm) | 3.66 | nm |  |  | line_space | 32 |  |  | 400 line positions, SEM S-9380 at 800 V | 3 |  | high
US20230314945A1_ex13 | resolution_min_cd_nm | LS pattern of 1:1, line width 16 nm, pitch 32 nm, was formed | 16 | nm |  |  | line_space | 32 |  | target pattern formed; smaller sizes not tested |  |  |  | high
US20230314945A1_ex14 | sensitivity_esize | Eop (mJ/cm2) | 58 | mJ/cm2 |  |  | line_space | 32 | [5 empty] | high
US20230314945A1_ex14 | lwr_3sigma_nm | LWR (nm) | 3.31 | nm |  |  | line_space | 32 |  |  | 400 line positions, SEM S-9380 at 800 V | 3 |  | high
US20230314945A1_ex14 | resolution_min_cd_nm | LS pattern of 1:1, line width 16 nm, pitch 32 nm, was formed | 16 | nm |  |  | line_space | 32 |  | target pattern formed; smaller sizes not tested |  |  |  | high
US20230314945A1_ex15 | sensitivity_esize | Eop (mJ/cm2) | 58 | mJ/cm2 |  |  | line_space | 32 | [5 empty] | high
US20230314945A1_ex15 | lwr_3sigma_nm | LWR (nm) | 3.24 | nm |  |  | line_space | 32 |  |  | 400 line positions, SEM S-9380 at 800 V | 3 |  | high
US20230314945A1_ex15 | resolution_min_cd_nm | LS pattern of 1:1, line width 16 nm, pitch 32 nm, was formed | 16 | nm |  |  | line_space | 32 |  | target pattern formed; smaller sizes not tested |  |  |  | high
US20230314945A1_ex16 | sensitivity_esize | Eop (mJ/cm2) | 60 | mJ/cm2 |  |  | line_space | 32 | [5 empty] | high
US20230314945A1_ex16 | lwr_3sigma_nm | LWR (nm) | 3.21 | nm |  |  | line_space | 32 |  |  | 400 line positions, SEM S-9380 at 800 V | 3 |  | high
US20230314945A1_ex16 | resolution_min_cd_nm | LS pattern of 1:1, line width 16 nm, pitch 32 nm, was formed | 16 | nm |  |  | line_space | 32 |  | target pattern formed; smaller sizes not tested |  |  |  | high
US20230314945A1_ex17 | sensitivity_esize | Eop (mJ/cm2) | 61 | mJ/cm2 |  |  | line_space | 32 | [5 empty] | high
US20230314945A1_ex17 | lwr_3sigma_nm | LWR (nm) | 3.88 | nm |  |  | line_space | 32 |  |  | 400 line positions, SEM S-9380 at 800 V | 3 |  | high
US20230314945A1_ex17 | resolution_min_cd_nm | LS pattern of 1:1, line width 16 nm, pitch 32 nm, was formed | 16 | nm |  |  | line_space | 32 |  | target pattern formed; smaller sizes not tested |  |  |  | high
US20230314945A1_cex1 | resolution_min_cd_nm | Not resolved |  |  | no resolution occurred; entire resist film dissolved and removed by alkali development |  | line_space | 32 | [5 empty] | high
US20230314945A1_cex2 | sensitivity_esize | Eop (mJ/cm2) | 69 | mJ/cm2 |  |  | line_space | 32 | [5 empty] | high
US20230314945A1_cex2 | lwr_3sigma_nm | LWR (nm) | 3.97 | nm |  |  | line_space | 32 |  |  | 400 line positions, SEM S-9380 at 800 V | 3 |  | high
US20230314945A1_cex2 | resolution_min_cd_nm | LS pattern of 1:1, line width 16 nm, pitch 32 nm, was formed | 16 | nm |  |  | line_space | 32 |  | target pattern formed; smaller sizes not tested |  |  |  | high
US20070248896A1_ex3 | other | adhesion / film stress |  |  | superior adhesion and film stress properties | [8 empty] | medium | Qualitative claim only; no measurement given in this example
US20070248896A1_ex4 | other | adhesion / film stress |  |  | superior adhesion and film stress properties | [8 empty] | medium | Qualitative claim only; no measurement given in this example
US20070248896A1_ex5 | other | adhesion / film stress |  |  | superior film stress properties | [8 empty] | medium | Qualitative claim only; no measurement given in this example
US20070248896A1_ex6 | other | adhesion / film stress |  |  | superior adhesion properties | [8 empty] | medium | Qualitative claim only; no measurement given in this example
US20070248896A1_ex7_unmod | adhesion | Wafer average, 9 die, shear force | 49.5 | g | [5 empty] | std 4.13; n = 180; systematic die sites | block shearing; test speed and land speed per Table I/II |  |  | high
US20070248896A1_ex7_unmod | adhesion | Wafer average, random walk, shear force | 51.32 | g | [5 empty] | std 7.94; n = 100 | block shearing |  |  | high
US20070248896A1_ex7_unmod | adhesion | Shear (g), die 1, 1, n = 20 | 42.02 | g | [5 empty] | die 1, 1 |  |  |  | high
US20070248896A1_ex7_unmod | adhesion | Shear (g), die 1, 6, n = 20 | 44.75 | g | [5 empty] | die 1, 6 |  |  |  | high
US20070248896A1_ex7_unmod | adhesion | Shear (g), die 1, 12, n = 20 | 37.46 | g | [5 empty] | die 1, 12 |  |  |  | high
US20070248896A1_ex7_unmod | adhesion | Shear (g), die 8, 1, n = 20 | 41.09 | g | [5 empty] | die 8, 1 |  |  |  | high
US20070248896A1_ex7_unmod | adhesion | Shear (g), die 8, 6, n = 20 | 48.14 | g | [5 empty] | die 8, 6 |  |  |  | high
US20070248896A1_ex7_unmod | adhesion | Shear (g), die 8, 12, n = 20 | 42.25 | g | [5 empty] | die 8, 12 |  |  |  | high
US20070248896A1_ex7_unmod | adhesion | Shear (g), die 16, 1, n = 20 | 64.91 | g | [5 empty] | die 16, 1 |  |  |  | high
US20070248896A1_ex7_unmod | adhesion | Shear (g), die 16, 6, n = 20 | 61.49 | g | [5 empty] | die 16, 6 |  |  |  | high
US20070248896A1_ex7_unmod | adhesion | Shear (g), die 16, 12, n = 20 | 63.39 | g | [5 empty] | die 16, 12 |  |  |  | high
US20070248896A1_ex7_mod | adhesion | Wafer average, 9 die, shear force | 63.55 | g | [5 empty] | std 3.54; n = 180; systematic die sites | block shearing; test speed and land speed per Table I/II |  |  | high
US20070248896A1_ex7_mod | adhesion | Wafer average, random walk, shear force | 61.21 | g | [5 empty] | std 8.59; n = 100 | block shearing |  |  | high
US20070248896A1_ex7_mod | adhesion | Shear (g), die 1, 1, n = 20 | 59.02 | g | [5 empty] | die 1, 1 |  |  |  | high
US20070248896A1_ex7_mod | adhesion | Shear (g), die 1, 6, n = 20 | 59.02 | g | [5 empty] | die 1, 6 |  |  |  | high
US20070248896A1_ex7_mod | adhesion | Shear (g), die 1, 12, n = 20 | 57.7 | g | [5 empty] | die 1, 12 |  |  |  | high
US20070248896A1_ex7_mod | adhesion | Shear (g), die 8, 1, n = 20 | 64.64 | g | [5 empty] | die 8, 1 |  |  |  | high
US20070248896A1_ex7_mod | adhesion | Shear (g), die 8, 6, n = 20 | 64.64 | g | [5 empty] | die 8, 6 |  |  |  | high
US20070248896A1_ex7_mod | adhesion | Shear (g), die 8, 12, n = 20 | 63.72 | g | [5 empty] | die 8, 12 |  |  |  | high
US20070248896A1_ex7_mod | adhesion | Shear (g), die 16, 1, n = 20 | 66.99 | g | [5 empty] | die 16, 1 |  |  |  | high
US20070248896A1_ex7_mod | adhesion | Shear (g), die 16, 6, n = 20 | 66.99 | g | [5 empty] | die 16, 6 |  |  |  | high
US20070248896A1_ex7_mod | adhesion | Shear (g), die 16, 12, n = 20 | 67.45 | g | [5 empty] | die 16, 12 |  |  |  | high
US20070248896A1_ex8_crack_mod_1200_fast_w1 | other | % via cracking, Q1 | 100 | % | [5 empty] | quadrant Q1; 40 vias counted per quadrant | only circular vias counted |  |  | high
US20070248896A1_ex8_crack_mod_1200_fast_w1 | other | % via cracking, Q2 | 100 | % | [5 empty] | quadrant Q2; 40 vias counted per quadrant | only circular vias counted |  |  | high
US20070248896A1_ex8_crack_mod_1200_fast_w1 | other | % via cracking, Q3 | 100 | % | [5 empty] | quadrant Q3; 40 vias counted per quadrant | only circular vias counted |  |  | high
US20070248896A1_ex8_crack_mod_1200_fast_w1 | other | % via cracking, Q4 | 100 | % | [5 empty] | quadrant Q4; 40 vias counted per quadrant | only circular vias counted |  |  | high
US20070248896A1_ex8_crack_unmod_1200_fast_w1 | other | % via cracking, Q1 | 100 | % | [5 empty] | quadrant Q1; 40 vias counted per quadrant | only circular vias counted |  |  | high
US20070248896A1_ex8_crack_unmod_1200_fast_w1 | other | % via cracking, Q2 | 100 | % | [5 empty] | quadrant Q2; 40 vias counted per quadrant | only circular vias counted |  |  | high
US20070248896A1_ex8_crack_unmod_1200_fast_w1 | other | % via cracking, Q3 | 100 | % | [5 empty] | quadrant Q3; 40 vias counted per quadrant | only circular vias counted |  |  | high
US20070248896A1_ex8_crack_unmod_1200_fast_w1 | other | % via cracking, Q4 | 100 | % | [5 empty] | quadrant Q4; 40 vias counted per quadrant | only circular vias counted |  |  | high
US20070248896A1_ex8_crack_mod_1200_fast_w2 | other | % via cracking, Q1 | 70 | % | [5 empty] | quadrant Q1; 40 vias counted per quadrant | only circular vias counted |  |  | high
US20070248896A1_ex8_crack_mod_1200_fast_w2 | other | % via cracking, Q2 | 80 | % | [5 empty] | quadrant Q2; 40 vias counted per quadrant | only circular vias counted |  |  | high
US20070248896A1_ex8_crack_mod_1200_fast_w2 | other | % via cracking, Q3 | 100 | % | [5 empty] | quadrant Q3; 40 vias counted per quadrant | only circular vias counted |  |  | high
US20070248896A1_ex8_crack_mod_1200_fast_w2 | other | % via cracking, Q4 | 65 | % | [5 empty] | quadrant Q4; 40 vias counted per quadrant | only circular vias counted |  |  | high
US20070248896A1_ex8_crack_unmod_1200_fast_w2 | other | % via cracking, Q1 | 100 | % | [5 empty] | quadrant Q1; 40 vias counted per quadrant | only circular vias counted |  |  | high
US20070248896A1_ex8_crack_unmod_1200_fast_w2 | other | % via cracking, Q2 | 100 | % | [5 empty] | quadrant Q2; 40 vias counted per quadrant | only circular vias counted |  |  | high
US20070248896A1_ex8_crack_unmod_1200_fast_w2 | other | % via cracking, Q3 | 100 | % | [5 empty] | quadrant Q3; 40 vias counted per quadrant | only circular vias counted |  |  | high
US20070248896A1_ex8_crack_unmod_1200_fast_w2 | other | % via cracking, Q4 | 100 | % | [5 empty] | quadrant Q4; 40 vias counted per quadrant | only circular vias counted |  |  | high
US20070248896A1_ex8_crack_mod_1200_slow_w1 | other | % via cracking, Q1 | 20 | % | [5 empty] | quadrant Q1; 40 vias counted per quadrant | only circular vias counted |  |  | high
US20070248896A1_ex8_crack_mod_1200_slow_w1 | other | % via cracking, Q2 | 40 | % | [5 empty] | quadrant Q2; 40 vias counted per quadrant | only circular vias counted |  |  | high
US20070248896A1_ex8_crack_mod_1200_slow_w1 | other | % via cracking, Q3 | 15 | % | [5 empty] | quadrant Q3; 40 vias counted per quadrant | only circular vias counted |  |  | high
US20070248896A1_ex8_crack_mod_1200_slow_w1 | other | % via cracking, Q4 | 25 | % | [5 empty] | quadrant Q4; 40 vias counted per quadrant | only circular vias counted |  |  | high
US20070248896A1_ex8_crack_unmod_1200_slow_w1 | other | % via cracking, Q1 |  |  | NA | NA indicates catastrophic failure of the wafer substrate |  |  |  | quadrant Q1 |  |  |  | high
US20070248896A1_ex8_crack_unmod_1200_slow_w1 | other | % via cracking, Q2 |  |  | NA | NA indicates catastrophic failure of the wafer substrate |  |  |  | quadrant Q2 |  |  |  | high
US20070248896A1_ex8_crack_unmod_1200_slow_w1 | other | % via cracking, Q3 |  |  | NA | NA indicates catastrophic failure of the wafer substrate |  |  |  | quadrant Q3 |  |  |  | high
US20070248896A1_ex8_crack_unmod_1200_slow_w1 | other | % via cracking, Q4 |  |  | NA | NA indicates catastrophic failure of the wafer substrate |  |  |  | quadrant Q4 |  |  |  | high
US20070248896A1_ex8_crack_mod_1200_slow_w2 | other | % via cracking, Q1 | 33 | % | [5 empty] | quadrant Q1; 40 vias counted per quadrant | only circular vias counted |  |  | high
US20070248896A1_ex8_crack_mod_1200_slow_w2 | other | % via cracking, Q2 | 30 | % | [5 empty] | quadrant Q2; 40 vias counted per quadrant | only circular vias counted |  |  | high
US20070248896A1_ex8_crack_mod_1200_slow_w2 | other | % via cracking, Q3 | 40 | % | [5 empty] | quadrant Q3; 40 vias counted per quadrant | only circular vias counted |  |  | high
US20070248896A1_ex8_crack_mod_1200_slow_w2 | other | % via cracking, Q4 | 33 | % | [5 empty] | quadrant Q4; 40 vias counted per quadrant | only circular vias counted |  |  | high
US20070248896A1_ex8_crack_unmod_1200_slow_w2 | other | % via cracking, Q1 |  |  | NA | NA indicates catastrophic failure of the wafer substrate |  |  |  | quadrant Q1 |  |  |  | high
US20070248896A1_ex8_crack_unmod_1200_slow_w2 | other | % via cracking, Q2 |  |  | NA | NA indicates catastrophic failure of the wafer substrate |  |  |  | quadrant Q2 |  |  |  | high
US20070248896A1_ex8_crack_unmod_1200_slow_w2 | other | % via cracking, Q3 |  |  | NA | NA indicates catastrophic failure of the wafer substrate |  |  |  | quadrant Q3 |  |  |  | high
US20070248896A1_ex8_crack_unmod_1200_slow_w2 | other | % via cracking, Q4 |  |  | NA | NA indicates catastrophic failure of the wafer substrate |  |  |  | quadrant Q4 |  |  |  | high
US20070248896A1_ex8_crack_mod_1570_fast_w1 | other | % via cracking, Q1 | 40 | % | [5 empty] | quadrant Q1; 40 vias counted per quadrant | only circular vias counted |  |  | high
US20070248896A1_ex8_crack_mod_1570_fast_w1 | other | % via cracking, Q2 | 33 | % | [5 empty] | quadrant Q2; 40 vias counted per quadrant | only circular vias counted |  |  | high
US20070248896A1_ex8_crack_mod_1570_fast_w1 | other | % via cracking, Q3 | 40 | % | [5 empty] | quadrant Q3; 40 vias counted per quadrant | only circular vias counted |  |  | high
US20070248896A1_ex8_crack_mod_1570_fast_w1 | other | % via cracking, Q4 | 33 | % | [5 empty] | quadrant Q4; 40 vias counted per quadrant | only circular vias counted |  |  | high
US20070248896A1_ex8_crack_unmod_1570_fast_w1 | other | % via cracking, Q1 | 100 | % | [5 empty] | quadrant Q1; 40 vias counted per quadrant | only circular vias counted |  |  | high
US20070248896A1_ex8_crack_unmod_1570_fast_w1 | other | % via cracking, Q2 | 90 | % | [5 empty] | quadrant Q2; 40 vias counted per quadrant | only circular vias counted |  |  | high
US20070248896A1_ex8_crack_unmod_1570_fast_w1 | other | % via cracking, Q3 | 100 | % | [5 empty] | quadrant Q3; 40 vias counted per quadrant | only circular vias counted |  |  | high
US20070248896A1_ex8_crack_unmod_1570_fast_w1 | other | % via cracking, Q4 | 80 | % | [5 empty] | quadrant Q4; 40 vias counted per quadrant | only circular vias counted |  |  | high
US20070248896A1_ex8_crack_mod_1570_fast_w2 | other | % via cracking, Q1 | 75 | % | [5 empty] | quadrant Q1; 40 vias counted per quadrant | only circular vias counted |  |  | high
US20070248896A1_ex8_crack_mod_1570_fast_w2 | other | % via cracking, Q2 | 100 | % | [5 empty] | quadrant Q2; 40 vias counted per quadrant | only circular vias counted |  |  | high
US20070248896A1_ex8_crack_mod_1570_fast_w2 | other | % via cracking, Q3 | 90 | % | [5 empty] | quadrant Q3; 40 vias counted per quadrant | only circular vias counted |  |  | high
US20070248896A1_ex8_crack_mod_1570_fast_w2 | other | % via cracking, Q4 | 85 | % | [5 empty] | quadrant Q4; 40 vias counted per quadrant | only circular vias counted |  |  | high
US20070248896A1_ex8_crack_unmod_1570_fast_w2 | other | % via cracking, Q1 | 100 | % | [5 empty] | quadrant Q1; 40 vias counted per quadrant | only circular vias counted |  |  | high
US20070248896A1_ex8_crack_unmod_1570_fast_w2 | other | % via cracking, Q2 | 100 | % | [5 empty] | quadrant Q2; 40 vias counted per quadrant | only circular vias counted |  |  | high
US20070248896A1_ex8_crack_unmod_1570_fast_w2 | other | % via cracking, Q3 | 100 | % | [5 empty] | quadrant Q3; 40 vias counted per quadrant | only circular vias counted |  |  | high
US20070248896A1_ex8_crack_unmod_1570_fast_w2 | other | % via cracking, Q4 | 100 | % | [5 empty] | quadrant Q4; 40 vias counted per quadrant | only circular vias counted |  |  | high
US20070248896A1_ex8_crack_mod_1570_slow_w1 | other | % via cracking, Q1 | 40 | % | [5 empty] | quadrant Q1; 40 vias counted per quadrant | only circular vias counted |  |  | high
US20070248896A1_ex8_crack_mod_1570_slow_w1 | other | % via cracking, Q2 | 60 | % | [5 empty] | quadrant Q2; 40 vias counted per quadrant | only circular vias counted |  |  | high
US20070248896A1_ex8_crack_mod_1570_slow_w1 | other | % via cracking, Q3 | 50 | % | [5 empty] | quadrant Q3; 40 vias counted per quadrant | only circular vias counted |  |  | high
US20070248896A1_ex8_crack_mod_1570_slow_w1 | other | % via cracking, Q4 | 53 | % | [5 empty] | quadrant Q4; 40 vias counted per quadrant | only circular vias counted |  |  | high
US20070248896A1_ex8_crack_unmod_1570_slow_w1 | other | % via cracking, Q1 |  |  | NA | NA indicates catastrophic failure of the wafer substrate |  |  |  | quadrant Q1 |  |  |  | high
US20070248896A1_ex8_crack_unmod_1570_slow_w1 | other | % via cracking, Q2 |  |  | NA | NA indicates catastrophic failure of the wafer substrate |  |  |  | quadrant Q2 |  |  |  | high
US20070248896A1_ex8_crack_unmod_1570_slow_w1 | other | % via cracking, Q3 |  |  | NA | NA indicates catastrophic failure of the wafer substrate |  |  |  | quadrant Q3 |  |  |  | high
US20070248896A1_ex8_crack_unmod_1570_slow_w1 | other | % via cracking, Q4 |  |  | NA | NA indicates catastrophic failure of the wafer substrate |  |  |  | quadrant Q4 |  |  |  | high
US20070248896A1_ex8_crack_mod_1570_slow_w2 | other | % via cracking, Q1 | 55 | % | [5 empty] | quadrant Q1; 40 vias counted per quadrant | only circular vias counted |  |  | high
US20070248896A1_ex8_crack_mod_1570_slow_w2 | other | % via cracking, Q2 | 30 | % | [5 empty] | quadrant Q2; 40 vias counted per quadrant | only circular vias counted |  |  | high
US20070248896A1_ex8_crack_mod_1570_slow_w2 | other | % via cracking, Q3 | 55 | % | [5 empty] | quadrant Q3; 40 vias counted per quadrant | only circular vias counted |  |  | high
US20070248896A1_ex8_crack_mod_1570_slow_w2 | other | % via cracking, Q4 | 40 | % | [5 empty] | quadrant Q4; 40 vias counted per quadrant | only circular vias counted |  |  | high
US20070248896A1_ex8_crack_unmod_1570_slow_w2 | other | % via cracking, Q1 |  |  | NA | NA indicates catastrophic failure of the wafer substrate |  |  |  | quadrant Q1 |  |  |  | high
US20070248896A1_ex8_crack_unmod_1570_slow_w2 | other | % via cracking, Q2 |  |  | NA | NA indicates catastrophic failure of the wafer substrate |  |  |  | quadrant Q2 |  |  |  | high
US20070248896A1_ex8_crack_unmod_1570_slow_w2 | other | % via cracking, Q3 |  |  | NA | NA indicates catastrophic failure of the wafer substrate |  |  |  | quadrant Q3 |  |  |  | high
US20070248896A1_ex8_crack_unmod_1570_slow_w2 | other | % via cracking, Q4 |  |  | NA | NA indicates catastrophic failure of the wafer substrate |  |  |  | quadrant Q4 |  |  |  | high
US20070248896A1_ex8_crack_mod_1940_fast_w1 | other | % via cracking, Q1 | 100 | % | [5 empty] | quadrant Q1; 40 vias counted per quadrant | only circular vias counted |  |  | high
US20070248896A1_ex8_crack_mod_1940_fast_w1 | other | % via cracking, Q2 | 80 | % | [5 empty] | quadrant Q2; 40 vias counted per quadrant | only circular vias counted |  |  | high
US20070248896A1_ex8_crack_mod_1940_fast_w1 | other | % via cracking, Q3 | 90 | % | [5 empty] | quadrant Q3; 40 vias counted per quadrant | only circular vias counted |  |  | high
US20070248896A1_ex8_crack_mod_1940_fast_w1 | other | % via cracking, Q4 | 60 | % | [5 empty] | quadrant Q4; 40 vias counted per quadrant | only circular vias counted |  |  | high
US20070248896A1_ex8_crack_unmod_1940_fast_w1 | other | % via cracking, Q1 | 80 | % | [5 empty] | quadrant Q1; 40 vias counted per quadrant | only circular vias counted |  |  | high
US20070248896A1_ex8_crack_unmod_1940_fast_w1 | other | % via cracking, Q2 | 100 | % | [5 empty] | quadrant Q2; 40 vias counted per quadrant | only circular vias counted |  |  | high
US20070248896A1_ex8_crack_unmod_1940_fast_w1 | other | % via cracking, Q3 | 100 | % | [5 empty] | quadrant Q3; 40 vias counted per quadrant | only circular vias counted |  |  | high
US20070248896A1_ex8_crack_unmod_1940_fast_w1 | other | % via cracking, Q4 | 95 | % | [5 empty] | quadrant Q4; 40 vias counted per quadrant | only circular vias counted |  |  | high
US20070248896A1_ex8_crack_mod_1940_fast_w2 | other | % via cracking, Q1 | 90 | % | [5 empty] | quadrant Q1; 40 vias counted per quadrant | only circular vias counted |  |  | high
US20070248896A1_ex8_crack_mod_1940_fast_w2 | other | % via cracking, Q2 | 85 | % | [5 empty] | quadrant Q2; 40 vias counted per quadrant | only circular vias counted |  |  | high
US20070248896A1_ex8_crack_mod_1940_fast_w2 | other | % via cracking, Q3 | 75 | % | [5 empty] | quadrant Q3; 40 vias counted per quadrant | only circular vias counted |  |  | high
US20070248896A1_ex8_crack_mod_1940_fast_w2 | other | % via cracking, Q4 | 80 | % | [5 empty] | quadrant Q4; 40 vias counted per quadrant | only circular vias counted |  |  | high
US20070248896A1_ex8_crack_unmod_1940_fast_w2 | other | % via cracking, Q1 | 100 | % | [5 empty] | quadrant Q1; 40 vias counted per quadrant | only circular vias counted |  |  | high
US20070248896A1_ex8_crack_unmod_1940_fast_w2 | other | % via cracking, Q2 | 90 | % | [5 empty] | quadrant Q2; 40 vias counted per quadrant | only circular vias counted |  |  | high
US20070248896A1_ex8_crack_unmod_1940_fast_w2 | other | % via cracking, Q3 | 100 | % | [5 empty] | quadrant Q3; 40 vias counted per quadrant | only circular vias counted |  |  | high
US20070248896A1_ex8_crack_unmod_1940_fast_w2 | other | % via cracking, Q4 | 85 | % | [5 empty] | quadrant Q4; 40 vias counted per quadrant | only circular vias counted |  |  | high
US20070248896A1_ex8_crack_mod_1940_slow_w1 | other | % via cracking, Q1 | 42 | % | [5 empty] | quadrant Q1; 40 vias counted per quadrant | only circular vias counted |  |  | high
US20070248896A1_ex8_crack_mod_1940_slow_w1 | other | % via cracking, Q2 | 58 | % | [5 empty] | quadrant Q2; 40 vias counted per quadrant | only circular vias counted |  |  | high
US20070248896A1_ex8_crack_mod_1940_slow_w1 | other | % via cracking, Q3 | 33 | % | [5 empty] | quadrant Q3; 40 vias counted per quadrant | only circular vias counted |  |  | high
US20070248896A1_ex8_crack_mod_1940_slow_w1 | other | % via cracking, Q4 | 53 | % | [5 empty] | quadrant Q4; 40 vias counted per quadrant | only circular vias counted |  |  | high
US20070248896A1_ex8_crack_unmod_1940_slow_w1 | other | % via cracking, Q1 |  |  | NA | NA indicates catastrophic failure of the wafer substrate |  |  |  | quadrant Q1 |  |  |  | high
US20070248896A1_ex8_crack_unmod_1940_slow_w1 | other | % via cracking, Q2 |  |  | NA | NA indicates catastrophic failure of the wafer substrate |  |  |  | quadrant Q2 |  |  |  | high
US20070248896A1_ex8_crack_unmod_1940_slow_w1 | other | % via cracking, Q3 |  |  | NA | NA indicates catastrophic failure of the wafer substrate |  |  |  | quadrant Q3 |  |  |  | high
US20070248896A1_ex8_crack_unmod_1940_slow_w1 | other | % via cracking, Q4 |  |  | NA | NA indicates catastrophic failure of the wafer substrate |  |  |  | quadrant Q4 |  |  |  | high
US20070248896A1_ex8_crack_mod_1940_slow_w2 | other | % via cracking, Q1 | 60 | % | [5 empty] | quadrant Q1; 40 vias counted per quadrant | only circular vias counted |  |  | high
US20070248896A1_ex8_crack_mod_1940_slow_w2 | other | % via cracking, Q2 | 35 | % | [5 empty] | quadrant Q2; 40 vias counted per quadrant | only circular vias counted |  |  | high
US20070248896A1_ex8_crack_mod_1940_slow_w2 | other | % via cracking, Q3 | 55 | % | [5 empty] | quadrant Q3; 40 vias counted per quadrant | only circular vias counted |  |  | high
US20070248896A1_ex8_crack_mod_1940_slow_w2 | other | % via cracking, Q4 | 40 | % | [5 empty] | quadrant Q4; 40 vias counted per quadrant | only circular vias counted |  |  | high
US20070248896A1_ex8_crack_unmod_1940_slow_w2 | other | % via cracking, Q1 |  |  | NA | NA indicates catastrophic failure of the wafer substrate |  |  |  | quadrant Q1 |  |  |  | high
US20070248896A1_ex8_crack_unmod_1940_slow_w2 | other | % via cracking, Q2 |  |  | NA | NA indicates catastrophic failure of the wafer substrate |  |  |  | quadrant Q2 |  |  |  | high
US20070248896A1_ex8_crack_unmod_1940_slow_w2 | other | % via cracking, Q3 |  |  | NA | NA indicates catastrophic failure of the wafer substrate |  |  |  | quadrant Q3 |  |  |  | high
US20070248896A1_ex8_crack_unmod_1940_slow_w2 | other | % via cracking, Q4 |  |  | NA | NA indicates catastrophic failure of the wafer substrate |  |  |  | quadrant Q4 |  |  |  | high
US20070248896A1_ex8_crack_mod_2310_fast_w1 | other | % via cracking, Q1 | 60 | % | [5 empty] | quadrant Q1; 40 vias counted per quadrant | only circular vias counted |  |  | high
US20070248896A1_ex8_crack_mod_2310_fast_w1 | other | % via cracking, Q2 | 45 | % | [5 empty] | quadrant Q2; 40 vias counted per quadrant | only circular vias counted |  |  | high
US20070248896A1_ex8_crack_mod_2310_fast_w1 | other | % via cracking, Q3 | 30 | % | [5 empty] | quadrant Q3; 40 vias counted per quadrant | only circular vias counted |  |  | high
US20070248896A1_ex8_crack_mod_2310_fast_w1 | other | % via cracking, Q4 | 40 | % | [5 empty] | quadrant Q4; 40 vias counted per quadrant | only circular vias counted |  |  | high
US20070248896A1_ex8_crack_unmod_2310_fast_w1 | other | % via cracking, Q1 | 100 | % | [5 empty] | quadrant Q1; 40 vias counted per quadrant | only circular vias counted |  |  | high
US20070248896A1_ex8_crack_unmod_2310_fast_w1 | other | % via cracking, Q2 | 100 | % | [5 empty] | quadrant Q2; 40 vias counted per quadrant | only circular vias counted |  |  | high
US20070248896A1_ex8_crack_unmod_2310_fast_w1 | other | % via cracking, Q3 | 90 | % | [5 empty] | quadrant Q3; 40 vias counted per quadrant | only circular vias counted |  |  | high
US20070248896A1_ex8_crack_unmod_2310_fast_w1 | other | % via cracking, Q4 | 100 | % | [5 empty] | quadrant Q4; 40 vias counted per quadrant | only circular vias counted |  |  | high
US20070248896A1_ex8_crack_mod_2310_fast_w2 | other | % via cracking, Q1 | 65 | % | [5 empty] | quadrant Q1; 40 vias counted per quadrant | only circular vias counted |  |  | high
US20070248896A1_ex8_crack_mod_2310_fast_w2 | other | % via cracking, Q2 | 53 | % | [5 empty] | quadrant Q2; 40 vias counted per quadrant | only circular vias counted |  |  | high
US20070248896A1_ex8_crack_mod_2310_fast_w2 | other | % via cracking, Q3 | 75 | % | [5 empty] | quadrant Q3; 40 vias counted per quadrant | only circular vias counted |  |  | high
US20070248896A1_ex8_crack_mod_2310_fast_w2 | other | % via cracking, Q4 | 45 | % | [5 empty] | quadrant Q4; 40 vias counted per quadrant | only circular vias counted |  |  | high
US20070248896A1_ex8_crack_unmod_2310_fast_w2 | other | % via cracking, Q1 | 80 | % | [5 empty] | quadrant Q1; 40 vias counted per quadrant | only circular vias counted |  |  | high
US20070248896A1_ex8_crack_unmod_2310_fast_w2 | other | % via cracking, Q2 | 90 | % | [5 empty] | quadrant Q2; 40 vias counted per quadrant | only circular vias counted |  |  | high
US20070248896A1_ex8_crack_unmod_2310_fast_w2 | other | % via cracking, Q3 | 85 | % | [5 empty] | quadrant Q3; 40 vias counted per quadrant | only circular vias counted |  |  | high
US20070248896A1_ex8_crack_unmod_2310_fast_w2 | other | % via cracking, Q4 | 100 | % | [5 empty] | quadrant Q4; 40 vias counted per quadrant | only circular vias counted |  |  | high
US20070248896A1_ex8_crack_mod_2310_slow_w1 | other | % via cracking, Q1 | 5 | % | [5 empty] | quadrant Q1; 40 vias counted per quadrant | only circular vias counted |  |  | high
US20070248896A1_ex8_crack_mod_2310_slow_w1 | other | % via cracking, Q2 | 10 | % | [5 empty] | quadrant Q2; 40 vias counted per quadrant | only circular vias counted |  |  | high
US20070248896A1_ex8_crack_mod_2310_slow_w1 | other | % via cracking, Q3 | 15 | % | [5 empty] | quadrant Q3; 40 vias counted per quadrant | only circular vias counted |  |  | high
US20070248896A1_ex8_crack_mod_2310_slow_w1 | other | % via cracking, Q4 | 0 | % | [5 empty] | quadrant Q4; 40 vias counted per quadrant | only circular vias counted |  |  | high
US20070248896A1_ex8_crack_unmod_2310_slow_w1 | other | % via cracking, Q1 | 30 | % | [5 empty] | quadrant Q1; 40 vias counted per quadrant | only circular vias counted |  |  | high
US20070248896A1_ex8_crack_unmod_2310_slow_w1 | other | % via cracking, Q2 | 20 | % | [5 empty] | quadrant Q2; 40 vias counted per quadrant | only circular vias counted |  |  | high
US20070248896A1_ex8_crack_unmod_2310_slow_w1 | other | % via cracking, Q3 | 60 | % | [5 empty] | quadrant Q3; 40 vias counted per quadrant | only circular vias counted |  |  | high
US20070248896A1_ex8_crack_unmod_2310_slow_w1 | other | % via cracking, Q4 | 28 | % | [5 empty] | quadrant Q4; 40 vias counted per quadrant | only circular vias counted |  |  | high
US20070248896A1_ex8_crack_mod_2310_slow_w2 | other | % via cracking, Q1 | 5 | % | [5 empty] | quadrant Q1; 40 vias counted per quadrant | only circular vias counted |  |  | high
US20070248896A1_ex8_crack_mod_2310_slow_w2 | other | % via cracking, Q2 | 25 | % | [5 empty] | quadrant Q2; 40 vias counted per quadrant | only circular vias counted |  |  | high
US20070248896A1_ex8_crack_mod_2310_slow_w2 | other | % via cracking, Q3 | 0 | % | [5 empty] | quadrant Q3; 40 vias counted per quadrant | only circular vias counted |  |  | high
US20070248896A1_ex8_crack_mod_2310_slow_w2 | other | % via cracking, Q4 | 15 | % | [5 empty] | quadrant Q4; 40 vias counted per quadrant | only circular vias counted |  |  | high
US20070248896A1_ex8_crack_unmod_2310_slow_w2 | other | % via cracking, Q1 | 20 | % | [5 empty] | quadrant Q1; 40 vias counted per quadrant | only circular vias counted |  |  | high
US20070248896A1_ex8_crack_unmod_2310_slow_w2 | other | % via cracking, Q2 | 40 | % | [5 empty] | quadrant Q2; 40 vias counted per quadrant | only circular vias counted |  |  | high
US20070248896A1_ex8_crack_unmod_2310_slow_w2 | other | % via cracking, Q3 | 23 | % | [5 empty] | quadrant Q3; 40 vias counted per quadrant | only circular vias counted |  |  | high
US20070248896A1_ex8_crack_unmod_2310_slow_w2 | other | % via cracking, Q4 | 50 | % | [5 empty] | quadrant Q4; 40 vias counted per quadrant | only circular vias counted |  |  | high
US20070248896A1_ex8_bow_mod_film | other | Wafer bow, Before coat | 32 | [6 empty] | Before coat |  |  |  | high | Unit not stated
US20070248896A1_ex8_bow_mod_film | other | Wafer bow, After solvent bake | 66 | [6 empty] | After solvent bake |  |  |  | high | Unit not stated
US20070248896A1_ex8_bow_mod_film | other | Wafer bow, After expose | 44 | [6 empty] | After expose |  |  |  | high | Unit not stated
US20070248896A1_ex8_bow_mod_film | other | Wafer bow, After PEB | 310 | [6 empty] | After PEB |  |  |  | high | Unit not stated
US20070248896A1_ex8_bow_mod_film | other | Wafer bow, After Develop | 300 | [6 empty] | After Develop |  |  |  | high | Unit not stated
US20070248896A1_ex8_bow_mod_dot1 | other | Wafer bow, Before coat | 40 | [6 empty] | Before coat |  |  |  | high | Unit not stated
US20070248896A1_ex8_bow_mod_dot1 | other | Wafer bow, After solvent bake | 74 | [6 empty] | After solvent bake |  |  |  | high | Unit not stated
US20070248896A1_ex8_bow_mod_dot1 | other | Wafer bow, After expose | 42 | [6 empty] | After expose |  |  |  | high | Unit not stated
US20070248896A1_ex8_bow_mod_dot1 | other | Wafer bow, After PEB | 95 | [6 empty] | After PEB |  |  |  | high | Unit not stated
US20070248896A1_ex8_bow_mod_dot1 | other | Wafer bow, After Develop | 39 | [6 empty] | After Develop |  |  |  | high | Unit not stated
US20070248896A1_ex8_bow_mod_dot2 | other | Wafer bow, Before coat |  |  | NA |  |  |  |  | Before coat |  |  |  | high
US20070248896A1_ex8_bow_mod_dot2 | other | Wafer bow, After solvent bake | 74 | [6 empty] | After solvent bake |  |  |  | high | Unit not stated
US20070248896A1_ex8_bow_mod_dot2 | other | Wafer bow, After expose | 63 | [6 empty] | After expose |  |  |  | high | Unit not stated
US20070248896A1_ex8_bow_mod_dot2 | other | Wafer bow, After PEB | 98 | [6 empty] | After PEB |  |  |  | high | Unit not stated
US20070248896A1_ex8_bow_mod_dot2 | other | Wafer bow, After Develop | 50 | [6 empty] | After Develop |  |  |  | high | Unit not stated
US20070248896A1_ex8_bow_unmod_film | other | Wafer bow, Before coat | 25 | [6 empty] | Before coat |  |  |  | high | Unit not stated
US20070248896A1_ex8_bow_unmod_film | other | Wafer bow, After solvent bake | 97 | [6 empty] | After solvent bake |  |  |  | high | Unit not stated
US20070248896A1_ex8_bow_unmod_film | other | Wafer bow, After expose | 55 | [6 empty] | After expose |  |  |  | high | Unit not stated
US20070248896A1_ex8_bow_unmod_film | other | Wafer bow, After PEB | 330 | [6 empty] | After PEB |  |  |  | high | Unit not stated
US20070248896A1_ex8_bow_unmod_film | other | Wafer bow, After Develop | 300 | [6 empty] | After Develop |  |  |  | high | Unit not stated
US20070248896A1_ex8_bow_unmod_dot1 | other | Wafer bow, Before coat | 33 | [6 empty] | Before coat |  |  |  | high | Unit not stated
US20070248896A1_ex8_bow_unmod_dot1 | other | Wafer bow, After solvent bake | 101 | [6 empty] | After solvent bake |  |  |  | high | Unit not stated
US20070248896A1_ex8_bow_unmod_dot1 | other | Wafer bow, After expose | 55 | [6 empty] | After expose |  |  |  | high | Unit not stated
US20070248896A1_ex8_bow_unmod_dot1 | other | Wafer bow, After PEB | 125 | [6 empty] | After PEB |  |  |  | high | Unit not stated
US20070248896A1_ex8_bow_unmod_dot1 | other | Wafer bow, After Develop | 45 | [6 empty] | After Develop |  |  |  | high | Unit not stated
US20070248896A1_ex8_bow_unmod_dot2 | other | Wafer bow, Before coat |  |  | NA |  |  |  |  | Before coat |  |  |  | high
US20070248896A1_ex8_bow_unmod_dot2 | other | Wafer bow, After solvent bake | 108 | [6 empty] | After solvent bake |  |  |  | high | Unit not stated
US20070248896A1_ex8_bow_unmod_dot2 | other | Wafer bow, After expose | 83 | [6 empty] | After expose |  |  |  | high | Unit not stated
US20070248896A1_ex8_bow_unmod_dot2 | other | Wafer bow, After PEB | 132 | [6 empty] | After PEB |  |  |  | high | Unit not stated
US20070248896A1_ex8_bow_unmod_dot2 | other | Wafer bow, After Develop | 48 | [6 empty] | After Develop |  |  |  | high | Unit not stated

## Reconciliation
record_id | sheet | field | labeler_A_value | labeler_B_value | decision | agreed_value | cause | discrepancy_item_id | note
US20210018838A1_ex1 | Records | softbake_temp | 110 | 110 | agree with A | 110 | source_conflict | 01-2 | Text [0023] has wafer bake 120C 10m (pretreatment); [0025] has resist softbake 110C 5m. Softbake recorded as 110C 5m.
US20210018838A1_ex1 | Records | film_thickness | None | 60.26 µm (Results) | agree with A | None | metric_def | 01-3 | Text says 110 um nominal target; Table 2 measures 49-66 um. Nominal film_thickness left empty, measured values recorded in Results.
US20210018838A1_ex1 | Results | thickness_uniformity_pct | 9.0 | 9.0% | agree with A | 9.0 | source_conflict | 01-4 | Text claims uniformity <5%, but Table 2 Ex 1 is 9.0% and Ex 6 is 5.0%. Recorded exact table values.
US20210018838A1_ex1 | Components | role | surfactant | additive | use A value | surfactant | guide_unclear | 01-5 | Leveling agent is 100-1000 ppm on top of 100 wt% main components. Role 'surfactant' conforms to vocab.yaml v3 leveling agent synonyms.
US20210018838A1_ex1 | Components | role | sensitizer | photosensitizer | use A value | sensitizer | metric_def | 01-6 | Source calls sulfonium SbF6 + DNQ mixture 'photosensitizer'. In vocab.yaml v3, mapped to role 'sensitizer' with full chemical name preserved.
US20210018838A1_ex1 | Components | polymer_mw | None | None | agree with A | None | missed | 01-7 | Resin Mw only stated as general class range (80,000-140,000). Left per-record Mw empty, noted range in labeler_note.
US20210018838A1_ex1 | Results | metric | thickness_uniformity_pct | u % | agree with A | thickness_uniformity_pct | metric_def | 01-8 | Table 2 header 'u %' formula undefined in text. Standardized to thickness_uniformity_pct metric with raw label preserved in metric_as_written.
WO2004107052A1_emb1 | Components | name_as_written | DMC | DMC | agree with A | DMC | guide_unclear | 02-1 | Solvent codes DMC, NBA, MCA, CHX, PGPE undefined in text. Codes kept verbatim as printed with confidence=low per Golden Rule 4.
WO2004107052A1_emb1 | Components | amount_basis | solvent_ratio_unspecified | unspecified | agree with A | solvent_ratio_unspecified | basis | 02-2 | Table 1 solvent ratio% (I:II) does not state mass or volume. Assigned basis 'solvent_ratio_unspecified'.
WO2004107052A1_emb20 | Components | amount_unit | None | wt% | use A value | None | unit | 02-3 | Table 2 surfactant content '0.01' or '2' printed without unit. Unit left blank and basis set to unspecified per Golden Rule 1.
WO2004107052A1_emb20 | Components | name_as_written | DMC | DMC single solvent | agree with A | DMC | missed | 02-4 | Embodiments 20-51 use DMC as the sole solvent and Table 2 surfactants replace base surfactant R-08. Caught and aligned by both labelers.
WO2004107052A1_emb1 | Records | labeler_note | coating_only | coating only | agree with A | coating_only | boundary | 02-5 | Coating-only patent (no exposure or development). Kept in gold set with flag 'coating_only = True' per cross-patent decision X-2.
WO2004107052A1_emb1 | Components | polymer_mw | None | None | agree with A | None | missed | 02-6 | Binder resin defined by general chemical formula (I), no specific molecular weight given. Mw left empty.
WO2004107052A1_emb21 | Components | name_as_written | F177P | F177-P | agree with A | F177P | typo | 02-7 | Table 2 row 21 says 'F177P' while p.11 says 'F177-P'. Copied as printed in table with note.
WO2004107052A1_emb1 | Results | metric | viscosity | viscosity ~4 cps | agree with A | viscosity | metric_def | 02-8 | Solution viscosity '~4 cps' recorded as property metric 'viscosity', not lithographic resolution.
CN120370628A_ex21 | Records | example_label | Example 21 (W1) | Example 9 W1 | agree with A | Example 21 (W1) | boundary | 03-1 | Tables 1 & 2 missing from English source copy. Example 21 (using formulation W1 of Ex 9) is the sole completely verifiable ground truth record. Both labelers agree on W1 values.
CN120370628A_ex21 | Components | amount_raw | 1 | 1.0 g | agree with A | 1 | source_conflict | 03-2 | Recipe W1 uses 1 g of resin B, but claims request 10-20 parts. Recorded 1 g as printed in Example 9 with confidence=low.
CN120370628A_ex21 | Components | name_as_written | branched acrylic resin A | Branched acrylic resin A | agree with A | branched acrylic resin A | guide_unclear | 03-3 | Example 9 uses generic codenames 'resin A' and 'resin B' without specifying which synthesis (A1-A4, B1-B4). Retained codenames as written.
CN120370628A_ex21 | Records | exposure_time_s | 15 | 15 s | agree with A | 15 | metric_def | 03-4 | Dose '30-70 mJ' stated as broad text range in general test method; Example 21 specifies exact exposure time 15 s.
CN120370628A_ex21 | Records | peb_temp | 120 | 120 °C | agree with A | 120 | metric_def | 03-6 | Process states 'baked and photo-cured at 120 C for 60 s' after exposure. Mapped to peb_temp=120, peb_time=60.
CN120370628A_ex21 | Records | developer_time | 60 | 60 s | agree with A | 60 | missed | 03-7 | Developing time 60 s specified in claim 9. Reconciled and included in process parameters.
CN120370628A_cex9 | Components | name_as_written | polyisoprene | polyisoprene | agree with A | polyisoprene | missed | 03-8 | Comparative example 9 names only polyisoprene; rest of formulation unstated. Recorded as single component with low confidence.
CN120370628A_ex22 | Records | labeler_note | table_missing | table missing | agree with A | table_missing | boundary | 03-9 | Examples 22-32 retained with explicit note 'table missing in source copy' and low confidence.
US20020068237A1_ex1 | Components | amount_basis | parts_by_mass | parts by weight | agree with A | parts_by_mass | basis | 04-1 | Paragraph [0151] states 'parts and percentages are all by weight' of whole mixture. Resin is 100-167 parts. Assigned basis 'parts_by_mass'.
US20020068237A1_ex1 | Components | name_as_written | butylated melamine resin | Butylated melamine resin solution | agree with A | butylated melamine resin | basis | 04-2 | Resins supplied as varnishes/solutions (50-70% nonvolatile). Recorded solution mass (167 parts) with solids wt% captured in polymer notes.
US20020068237A1_ex1 | Components | role | solvent | part of resin | use A value | solvent | boundary | 04-3 | Solvent in melamine solution (xylol/butanol 50/50) split into explicit solvent components to ensure compatibility with surrogate and compliance agents.
US20020068237A1_ex1 | Components | role | resin | resin | agree with A | resin | guide_unclear | 04-4 | Melamine resins function as crosslinkers chemically, but patent terms them 'resin'. Assigned role 'resin' with crosslinker function noted.
US20020068237A1_ex1 | Components | role | acid_amplifier | additive | use A value | acid_amplifier | guide_unclear | 04-5 | Photoacid proliferating agent cis-3-(p-toluenesulfonyloxy)-2-pinanol mapped to controlled role 'acid_amplifier' in vocab.yaml v3.
US20020068237A1_ex1 | Records | exposure_source | visible | visible >=480 nm | agree with A | visible | metric_def | 04-6 | Filtered metal halide lamp (>=480 nm). Mapped to exposure_source='visible', wavelength_min_nm=480.
US20020068237A1_ex4 | Records | labeler_confidence | medium | medium | agree with A | medium | missed | 04-7 | Example 4 patterning description omits explicit mask mention. Reconciled with confidence=medium.
US20020068237A1_ex1 | Results | condition | flood-exposed | flood-exposed | agree with A | flood-exposed | boundary | 04-8 | Pencil hardness and solvent resistance tested on flood-exposed coatings; resolution on masked pattern. Maintained in single formulation record with test conditions clearly delineated.
US20020068237A1_ex1 | Records | softbake_temp | None | None | agree with A | None | missed | 04-9 | Softbake stated only as 'dried' without temperature or time. Left softbake fields empty per Golden Rule 2.
KR20240036456A_ex1 | Records | labeler_note | filled from web page | filled from web page | agree with A | filled from web page | guide_unclear | 05-1 | Right margin cut off in scanned PDF. Missing values successfully cross-verified from Google Patents HTML full text.
KR20240036456A_ex1 | Components | amount_raw | 1.2 | 46054 (Excel date corruption in Akhila QC) | use A value | 1.2 | typo | 05-2 | CRITICAL QC RESOLUTION: Excel date serial '46054' in Akhila handoff resolved to ground truth Irgacure 369 = 1.2 g (matching Kathe & Labeler A).
KR20240036456A_ex1 | Components | amount_raw | 25.8 | 46259 (Excel date corruption in Akhila QC) | use A value | 25.8 | typo | 05-2 | CRITICAL QC RESOLUTION: Excel date serial '46259' in Akhila handoff resolved to ground truth PGMEA = 25.8 g (matching Kathe & Labeler A).
KR20240036456A_ex1 | Records | labeler_note | four tests combined | four tests combined | agree with A | four tests combined | boundary | 05-3 | Four evaluation tests on three substrates (PET, Cu, Si) represented in unified formulation record with condition notes.
KR20240036456A_ex1 | Results | condition | UV 200 mJ/cm2 + bake 130C 180s | UV 200 mJ/cm2 | agree with A | UV 200 mJ/cm2 + bake 130C 180s | metric_def | 05-4 | Chemical resistance test conditions (200 mJ/cm2, 130C 180s) properly attributed to chemical resistance metric only.
KR20240036456A_ex2 | Components | polymer_mw | 2370 | 2370 | agree with A | 2370 | missed | 05-5 | Novolac Mw recovered from uncut web text: A-1=2500, A-2=2370, A-3=2700, A-4=2900, A-5=3100. A-6 illegible (left empty).
KR20240036456A_cex2 | Components | name_as_written | resin A-7 | Resin A-7 | agree with A | resin A-7 | guide_unclear | 05-6 | Comparative Example 2 resin A-7 given only as structural diagram. Retained code name with confidence=low.
KR20240036456A_cex3 | Records | labeler_note | no component (A) | no component (A) | agree with A | no component (A) | missed | 05-7 | Comparative Example 3 contains no component (A) novolac resin. Confirmed by all labelers.
KR20240036456A_ex1 | Components | polymer_monomer_ratio | 1/0.61/0.4 | 1/0.61/0.4 | agree with A | 1/0.61/0.4 | basis | 05-8 | Ratios '1/0.61/0.4' in Table 1 row 2 are polymer monomer molar ratios, not recipe quantities. Captured in polymer_monomer_ratio.
US20080241753A1_ex1_50nm | Records | peb_temp | 110 | 110 | agree with A | 110 | source_conflict | 06-1 | Conflict: Text [0158]/[0163] says Ex 1 = 50/100 nm, Ex 2 = 100/200 nm; Table 2 says reverse. Per team rule X-1, Table 2 values adopted with text conflict documented.
US20080241753A1_ex1_50nm | Records | example_label | Example 1 (50 nm) | Example 1 (combined) | use A value | Example 1 (50 nm) | boundary | 06-3 | Record boundary: Kathe grouped both thicknesses in one record; Labeler A split into _50nm and _100nm. Reconciled to two distinct records per example to maintain 1:1 thickness-to-process alignment.
US20080241753A1_ex1_50nm | Components | name_as_written | Resin 1 (X1) | Resin 1 | agree with A | Resin 1 (X1) | guide_unclear | 06-4 | Resin 1 linked to synthesis Example 1 (X1). Resin 2 (Comparative 1) undefined in text, confidence=low.
US20080241753A1_ex19_100nm | Components | amount_raw | 10 | 10 (95:5) | agree with A | 10 | basis | 06-5 | PAG3:PAG4 = 95:5 (10 parts) recorded as 10 parts total with 95:5 ratio preserved in component note.
US20080241753A1_ex1_50nm | Records | dose | None | None | agree with A | None | missed | 06-6 | No electron beam exposure dose stated anywhere in patent. Dose left empty per Golden Rule 2.
US20080241753A1_ex1_50nm | Results | metric | resolution_min_cd_nm | L/S 50 nm | agree with A | resolution_min_cd_nm | metric_def | 06-7 | Resolution reported as 'L/S 50 nm'. Mapped to metric resolution_min_cd_nm=50 with line_space pattern.
US20080241753A1_ex13_100nm | Components | amount_raw | 12 | 12 | agree with A | 12 | typo | 06-9 | Crosslinker loading in Examples 13-14 printed as 12 parts (vs 10 or 7.3 parts elsewhere). Kept 12 as printed.
US20080241753A1_ex1_50nm | Components | labeler_note | PFAS fluorinated sulfonate | None | use A value | PFAS fluorinated sulfonate | guide_unclear | 06-11 | PAG1 (triflate) and PAG2 (nonaflate) identified as fluorinated sulfonates. Flagged for Compliance Agent screening per cross-patent item X-5.
US7432034B2_ex1 | Records | polymer_pdi | 1.2 | 1.2 | agree with A | 1.2 | source_conflict | 07-1 | Resin (29) synthesis says Mw/Mn 2.2; Table 1 says 1.2. Reconciled to Table 1 value 1.2 with synthesis value noted in labeler_note.
US7432034B2_ex7 | Components | polymer_mw | 8000 | 8000 | agree with A | 8000 | typo | 07-2 | Resin (31) listed with Mw 8,000 in Ex 7 and 9,200 in Comp Ex 2. Recorded each as printed.
US7432034B2_ex10 | Components | name_as_written | C-3 | CL-3 | agree with A | C-3 | typo | 07-3 | Table 1 Example 10 lists crosslinker 'C-3' while all others are 'CL-n'. Recorded C-3 as printed with note 'likely typo for CL-3'.
US7432034B2_ex2 | Components | name_as_written | PGMEA | PGMEA | agree with A | PGMEA | missed | 07-4 | Solvents (7.5 g PGMEA + 1.5 g PGME) and surfactant W-1 (0.001 g) detailed in Example 1 only. Reconciled as shared across Examples 2-12.
US7432034B2_ex1 | Results | metric | lwr_3sigma_nm | LER 4.5 nm | agree with A | lwr_3sigma_nm | metric_def | 07-5 | Patent calls metric 'Line Edge Roughness (LER)' but defines it as 3-sigma of line width (LWR). Mapped to lwr_3sigma_nm with source wording noted.
US7432034B2_ex1 | Results | unit | µC/cm2 | µC/cm² | agree with A | µC/cm2 | unit | 07-6 | E-beam sensitivity in uC/cm2 (Table 2); X-ray sensitivity in mJ/cm2 (Table 3). Units kept strictly as printed without conversion.
US7432034B2_ex1 | Results | metric | sensitivity_esize | Sensitivity | agree with A | sensitivity_esize | metric_def | 07-10 | Sensitivity defined as dose resolving 0.15 um L/S 1:1. Standardized to sensitivity_esize.
US7432034B2_ex1 | Components | labeler_note | PFAS nonaflate | None | use A value | PFAS nonaflate | guide_unclear | 07-11 | PAG I-1 (nonaflate) and PAG4-36 (C4F9SO3) flagged as PFAS per cross-patent item X-5.
US9017923B2_ex1-1 | Records | peb_temp | 95 | 95 (Table 1) | agree with A | 95 | source_conflict | 08-1 | Text [col. 42] says PEB 110C for 90 s; Table 1 specifies 95C. Reconciled to Table 1 value 95C per team default X-1.
US9017923B2_ex1-1 | Records | substrate | 6 inch (200 mm) silicon wafer | 6-inch wafer | agree with A | 6 inch (200 mm) silicon wafer | typo | 08-2 | Patent states '6 inch (200 mm)' (6 inch is 150 mm). Copied as printed with discrepancy noted.
US9017923B2_ex1-6 | Components | role | no separate PAG | no separate PAG | agree with A | no separate PAG | guide_unclear | 08-3 | Polymer 6 incorporates acid generator within polymer chain (polymer-bound PAG). Confirmed no separate PAG component exists.
US9017923B2_ex1-3 | Components | role | no crosslinker | no crosslinker | agree with A | no crosslinker | missed | 08-4 | Examples 1-3 and 1-5 contain no crosslinker ('-'). Confirmed and verified by all annotators.
US9017923B2_ex1-1 | Results | metric | lwr_3sigma_nm | LWR 6.7 nm | agree with A | lwr_3sigma_nm | metric_def | 08-5 | Edge roughness evaluated on 120 nm L/S pattern; table header LWR. Mapped to lwr_3sigma_nm.
US9017923B2_etch_polymer1 | Records | labeler_note | polymer etch only | omitted in Kathe | use A value | polymer etch only | boundary | 08-7 | Table 2 dry etch rates represent pure polymer films rather than full resist formulations. Retained as separate records with 'etch_rate_only' flag.
US20230314945A1_ex15 | Components | amount_raw | 35 | 35 | agree with A | 35 | typo | 09-1 | Table 2-cont. lists quencher '(D)-3 [35] 3'. Typo in patent; 35 in brackets matches series. Reconciled to 35 parts with confidence=medium.
US20230314945A1_ex13 | Components | amount_raw | 4800 | 4800 | agree with A | 4800 | typo | 09-2 | Solvent S-2 printed '4800' without enclosing brackets. Confirmed and recorded as 4800 parts.
US20230314945A1_ex1 | Components | amount_basis | parts_per_100_resin | parts by mass | agree with A | parts_per_100_resin | basis | 09-3 | Paragraph [0481] states amounts in parts by mass relative to solid resin. Mapped to basis parts_per_100_resin.
US20230314945A1_ex1 | Records | solids_content_wt_pct | 0.7 | 0.7% | agree with A | 0.7 | guide_unclear | 09-4 | Solid content stated as 'about 0.70% by mass'. Recorded as 0.70.
US20230314945A1_ex17 | Records | developer_name | butyl acetate | butyl acetate | agree with A | butyl acetate | missed | 09-5 | Example 17 uses organic solvent developer (butyl acetate) without rinse and different crosslinker loading (30 parts). Reconciled correctly.
US20230314945A1_ex1 | Results | metric | resolution_min_cd_nm | 16 nm | agree with A | resolution_min_cd_nm | metric_def | 09-6 | Only single pitch tested (16 nm line / 32 nm pitch). Recorded as resolution_min_cd_nm=16 with condition 'smallest tested'.
US20230314945A1_cex1 | Results | value_qualitative | unresolved | not resolved | agree with A | unresolved | metric_def | 09-7 | Comparative Example 1 film dissolved completely (unresolved pattern). Recorded qualitative result with numerical fields left empty.
US20230314945A1_ex1 | Components | role | quencher | Photodecomposable base | agree with A | quencher | metric_def | 09-9 | Photodecomposable bases (D)-x are sulfonium salicylates functioning as acid diffusion controllers. Standardized to role 'quencher'.
US20230314945A1_ex1 | Components | labeler_note | PFAS fluorinated sulfonate | None | use A value | PFAS fluorinated sulfonate | guide_unclear | 09-10 | PAGs B-1 to B-7 contain fluorinated sulfonate anions. Flagged for compliance screening per X-5.
US20070248896A1_ex3 | Components | name_as_written | GPIMS | GPIMS (as written) | agree with A | GPIMS | typo | 10-1 | Example 3 prints 'GPIMS' while text elsewhere references GPTMS (3-glycidoxypropyltrimethoxysilane). Kept as printed with typo noted.
US20070248896A1_ex8_crack_mod_1200_fast_w1 | Records | dose_unit | mJ/cm2 | mJ/cm2 | agree with A | mJ/cm2 | typo | 10-2 | Table III header prints dose 'MJ/cm2' (megajoule). Text [0035] specifies 500-2500 mJ. Typo reconciled to mJ/cm2 with explicit note.
US20070248896A1_ex7_mod | Results | value | 63.55 | 63.6 g | agree with A | 63.55 | source_conflict | 10-5 | Text [0050] rounds die shear values (63.6 g, 61.2 g) while Tables I-II give exact measurements (63.55 g, 61.21 g). Adopted exact table values.
US20070248896A1_ex1 | Components | role | resin | SU-8 epoxy resin | agree with A | resin | guide_unclear | 10-6 | Unmodified SU-8 formulation in Examples 7 and 8 linked to Example 1 composition (62.4% SU-8, 26.2% GBL, 6.4% Cyracure 6974).
US20070248896A1_ex3 | Components | role | pag | Cationic photoinitiator | use A value | pag | guide_unclear | 10-11 | Cyracure 6974 termed 'photoinitiator' in patent, but chemically is a triarylsulfonium hexafluoroantimonate salt. Standardized to role 'pag'.
US20070248896A1_ex3 | Components | role | additive | Plasticizer | use A value | additive | guide_unclear | 10-12 | Dioctyl phthalate (DOP) is a plasticizer. Since vocab.yaml v3 lacks separate plasticizer role, mapped to 'additive' with 'plasticizer' noted.

## QC_and_Issues
doc_id | location | issue_type | cause | description | resolution_applied | compliance_impact
KR20240036456A | Example 1-4, Table 1 | DATE_SERIAL_CORRUPTION | typo | Excel numeric corruption in initial handoff converted Irgacure 369 to 46054 and PGMEA to 46259. | Resolved to ground truth: Irgacure 369 = 1.2 g, PGMEA = 25.8 g across all examples. | Low
US20070248896A1 | Table III Header | PRINTED_UNIT_ERROR | typo | Table III printed dose as 'MJ/cm2' (Megajoules) instead of 'mJ/cm2'. | Corrected to mJ/cm2 with documentation in labeler_note. | Low
US20080241753A1 | Paragraph [0158]/[0163] vs Table 2 | TEXT_TABLE_CONTRADICTION | source_conflict | Text reverses thickness assignments for Examples 1 and 2 compared to Table 2. | Resolved using Table 2 per Team Rule X-1 with text contradiction explicitly noted. | Medium
US9017923B2 | Col. 42 vs Table 1 | PEB_TEMPERATURE_CONFLICT | source_conflict | Narrative text states PEB at 110 °C for 90 s; Table 1 specifies 95 °C. | Adopted Table 1 value 95 °C per Team Rule X-1. | Medium
CN120370628A | Table 1 & Table 2 | MISSING_TABLES_IN_TRANSLATION | missed | English translation copy lacks Tables 1 and 2. | Reconciled Example 21 (W1) as validated ground truth; remaining examples flagged low confidence. | High
US20080241753A1 | Table 1, PAG1 & PAG2 | PFAS_REGULATORY_RESTRICTION | guide_unclear | PAG1 (triflate) and PAG2 (nonaflate) contain perfluoroalkyl sulfonate anions. | Flagged for Compliance Agent screening; recommended substitution with non-fluorinated sulfonates. | High (PFAS)
US7432034B2 | Col. 71, I-1 & PAG4-36 | PFAS_REGULATORY_RESTRICTION | guide_unclear | Acid generator I-1 and PAG4-36 contain perfluorobutanesulfonate (C4F9SO3-). | Flagged for Compliance Agent screening. | High (PFAS)
US20230314945A1 | Table 1, PAGs B-1 to B-7 | PFAS_REGULATORY_RESTRICTION | guide_unclear | All EUV PAGs (B-1 to B-7) feature fluorinated anions. | Flagged for Compliance Agent screening. | High (PFAS)

## Summary
doc_id | file | Records | Components | Results | Low_Confidence_Records | Reconciliation_Items | Status
US20210018838A1 | 01.US20210018838A1.pdf | 6 | 24 | 48 | 0 | 8 | Reconciled & Verified
WO2004107052A1 | 02.WO2004107052A1.pdf | 51 | 324 | 204 | 0 | 8 | Reconciled & Verified
CN120370628A | 03.CN120370628A.pdf | 21 | 73 | 71 | 19 | 8 | Reconciled (W1 Ground Truth)
US20020068237A1 | 04.US20020068237A1.pdf | 6 | 32 | 14 | 0 | 9 | Reconciled & Verified
KR20240036456A | 05.KR20240036456A.pdf | 8 | 31 | 32 | 1 | 9 | Reconciled & QC Date Fix
US20080241753A1 | 06.US20080241753A1.pdf | 49 | 294 | 147 | 1 | 8 | Reconciled & Verified
US7432034B2 | 07.US7432034.pdf | 17 | 136 | 85 | 0 | 8 | Reconciled & Verified
US9017923B2 | 08.US9017923.pdf | 16 | 48 | 32 | 0 | 6 | Reconciled & Verified
US20230314945A1 | 09.US20230314945A1.pdf | 19 | 133 | 95 | 0 | 9 | Reconciled & Verified
US20070248896A1 | 10.US20070248896A1.pdf | 46 | 240 | 192 | 2 | 7 | Reconciled & Verified
TOTAL / OVERALL | 10 patents | 239 | 1335 | 928 | 23 | 80 | 100% RECONCILED

## Lists
role | amount_basis | metric | exposure_source | exposure_mode | thickness_stage | developer_method | pattern_type | labeler_confidence | is_comparative | cause | decision
resin | parts_per_100_resin | dose_gel | g-line_436 | contact | as_coated | puddle | line_space | high | TRUE | boundary | agree with A
crosslinker | parts_by_mass | d50 | h-line_405 | proximity | after_development | immersion | isolated_line | medium | FALSE | basis | use B value
pag | wt_pct_solids | dose_sat | i-line_365 | projection | unspecified | spray | isolated_space | low |  | metric_def | use A value
acid_amplifier | wt_pct_total | sensitivity_esize | broadband_uv | ebeam_direct_write |  | unspecified | dots |  |  | unit | new value
quencher | mass_g | sensitivity_unspecified | visible | interference |  |  | pillars |  |  | missed | ask team
sensitizer | mol_pct_vs_pag | contrast_gamma | mixed_lines | other |  |  | contact_holes |  |  | typo
photoinitiator | mol_eq_vs_pag | resolution_min_cd_nm | KrF_248 | unspecified |  |  | other |  |  | guide_unclear
monomer | mmol_per_g_solids | ler_3sigma_nm | ArF_193 | [6 empty] | source_conflict
metal_oxo_cluster | w_v_pct | lwr_3sigma_nm | EUV_13.5
solvent | ppm_unspecified | max_aspect_ratio | ebeam
surfactant | solvent_mass_ratio | swelling | ion_beam
adhesion_promoter | solvent_ratio_unspecified | scum_residue | other
additive | unspecified | adhesion
product |  | pattern_collapse
other |  | profile
film_thickness_measured
thickness_uniformity_pct
coating_defects
viscosity
film_forming
alkali_solubility
chemical_resistance
solvent_resistance
pencil_hardness
peeling
edge_roughness_cd_loss
thickness_loss
other