## Patent Tracker
Patent ID | Source URL | Preliminary findings | Verification status | Annotator | Reviewer | Next step
US20210018838A1 | https://patents.google.com/patent/US20210018838A1/en | Example 4: bake 110°C/5 min; thickness 50.56µm; uniformity 2.5%. Ingredient table missing | Not verified |  |  | Check original patent tables
WO2004107052A1 | https://patents.google.com/patent/WO2004107052A1/en | Numerical formulation not yet extracted | Not verified |  |  | Check original patent tables
CN120370628A | https://patents.google.com/patent/CN120370628A/en | Example 9 W1: resin A 30g; resin B 1g; PAG 5g; cyclopentanone 55g; verify Tables 1–2 | Not verified |  |  | Check original patent tables
US20020068237A1 | https://patents.google.com/patent/US20020068237A1/en | Example 1: melamine solution 167 parts; UVI-6990 1; pinanol derivative 1; benzopyran 1 | Not verified |  |  | Check original patent tables
KR20240036456A | https://patents.google.com/patent/KR20240036456A/en | Example 1: novolac 10g; hexaacrylate 6g; Irgacure 369 1.2g; PGMEA 25.8g | Not verified |  |  | Check original patent tables
US20080241753A1 | https://patents.google.com/patent/US20080241753A1/en | Example 1: resin X1 100 parts; PAG 10; crosslinker 10; amine 0.8; salicylic acid 0.32 | Not verified |  |  | Check original patent tables
US7432034B2 | https://patents.google.com/patent/US7432034B2/en | Example 1: resin 29 0.727g; MM-1 0.10g; CL-9 0.10g; I-1 0.07g; D-1 0.003g; PGMEA 7.5g; PGME 1.5g; surfactant 0.001g | Not verified |  |  | Check original patent tables
US9017923B2 | https://patents.google.com/patent/US9017923B2/en | Example 1-1: polymer 100 parts; PAG 20; amine 1; CR1 10; PGMEA 2000; PEB discrepancy | Not verified |  |  | Check original patent tables
US20230314945A1 | https://patents.google.com/patent/US20230314945A1/en | Example 1: coded components A-E, S-1/S-2; quantities missing; LWR 3.50nm | Pending independent validation |  |  | Review newly appended formulation rows; verify against source; reconcile with Kathe/Prem
US20070248896A1 | https://patents.google.com/patent/US20070248896A1/en | Example 3: SU-8 62.4%; GBL 26.3%; Cyracure 6974 6.3%; DOP 1%; GPIMS 4% | Pending independent validation |  |  | Review newly appended formulation rows; verify against source; reconcile with Kathe/Prem

## Formulation Annotations
Patent ID | Example ID | Ingredient | Role | Quantity | Unit | Conditions | Results | Source section | Annotator | Reviewer | Status | Notes
CN120370628A | Example 9 W1 | Branched acrylic resin A | resin | 30 | g | Under nitrogen atmosphere; dissolved until clear in a 250 mL three-necked flask. Spin-coated on clean glass at 315 rpm for 15 s; prebaked at 90 °C for 180 s; exposed for 15 s; baked and photocured at 120 °C for 60 s; developer: 2.38% TMAH. |  | Example 9; Example 21 |  |  |  | G1 results in Table 2 not extracted; needs verification.
CN120370628A | Example 9 W1 | Branched acrylic resin B | resin | 1 | g
CN120370628A | Example 9 W1 | Diphenyl sulfonium salt | PAG | 5 | g
CN120370628A | Example 9 W1 | Cyclopentanone | solvent | 55 | g
KR20240036456A | Example 1 | Novolac A-1 | resin | 10 | g | Bar coat ~5 µm; dry 100°C 60s. UV 200 mJ/cm²; bake 130°C 180s (chemical resistance test) | Film forming ability: Good; Alkali solubility: Good; Adhesion: Good; Chemical resistance: Good | Example 1; Evaluation (1)–(4); Table 1 |  |  |  | Results translated from Table 1 evaluation symbols (Good = pass)
KR20240036456A | Example 1 | Dipentaerythritol hexaacrylate | crosslinker | 6 | g
KR20240036456A | Example 1 | Irgacure 369 | photoinitiator | 2026-02-01 | g
KR20240036456A | Example 1 | PGMEA | solvent | 2026-08-25 | g
KR20240036456A | Example 2 | Novolac A-2 | resin | 10 | g | Bar coat ~5 µm; dry 100°C 60s. UV 200 mJ/cm²; bake 130°C 180s (chemical resistance test) | Film forming ability: Good; Alkali solubility: Good; Adhesion: Good; Chemical resistance: Good | Example 1; Examples 2–5; Evaluation (1)–(4); Table 1 |  |  |  | E-2 uses resin A-2 instead of A-1; otherwise prepared as E-1
KR20240036456A | Example 2 | Dipentaerythritol hexaacrylate | crosslinker | 6 | g
KR20240036456A | Example 2 | Irgacure 369 | photoinitiator | 2026-02-01 | g
KR20240036456A | Example 2 | PGMEA | solvent | 2026-08-25 | g
KR20240036456A | Example 3 | Novolac A-3 | resin | 10 | g | Bar coat ~5 µm; dry 100°C 60s. UV 200 mJ/cm²; bake 130°C 180s (chemical resistance test) | Film forming ability: Good; Alkali solubility: Good; Adhesion: Good; Chemical resistance: Good | Example 1; Examples 2–5; Evaluation (1)–(4); Table 1 |  |  |  | E-3 uses resin A-3 instead of A-1; otherwise prepared as E-1
KR20240036456A | Example 3 | Dipentaerythritol hexaacrylate | crosslinker | 6 | g
KR20240036456A | Example 3 | Irgacure 369 | photoinitiator | 2026-02-01 | g
KR20240036456A | Example 3 | PGMEA | solvent | 2026-08-25 | g
KR20240036456A | Example 4 | Novolac A-4 | resin | 10 | g | Bar coat ~5 µm; dry 100°C 60s. UV 200 mJ/cm²; bake 130°C 180s (chemical resistance test) | Film forming ability: Good; Alkali solubility: Good; Adhesion: Good; Chemical resistance: Good | Example 1; Examples 2–5; Evaluation (1)–(4); Table 1 |  |  |  | E-4 uses resin A-4 instead of A-1; otherwise prepared as E-1
KR20240036456A | Example 4 | Dipentaerythritol hexaacrylate | crosslinker | 6 | g
KR20240036456A | Example 4 | Irgacure 369 | photoinitiator | 2026-02-01 | g
KR20240036456A | Example 4 | PGMEA | solvent | 2026-08-25 | g
KR20240036456A | Example 5 | Novolac A-5 | resin | 10 | g | Bar coat ~5 µm; dry 100°C 60s. UV 200 mJ/cm²; bake 130°C 180s (chemical resistance test) | Film forming ability: Good; Alkali solubility: Good; Adhesion: Good; Chemical resistance: Good | Example 1; Examples 2–5; Evaluation (1)–(4); Table 1 |  |  |  | E-5 uses resin A-5 instead of A-1; otherwise prepared as E-1
KR20240036456A | Example 5 | Dipentaerythritol hexaacrylate | crosslinker | 6 | g
KR20240036456A | Example 5 | Irgacure 369 | photoinitiator | 2026-02-01 | g
KR20240036456A | Example 5 | PGMEA | solvent | 2026-08-25 | g
KR20240036456A | Comparative Example 1 | Novolac A-6 | resin | 10 | g | Bar coat ~5 µm; dry 100°C 60s. UV 200 mJ/cm²; bake 130°C 180s (chemical resistance test) | Film forming ability: Poor; Alkali solubility: Poor; Adhesion: Poor; Chemical resistance: Good | Example 1; Comparative Example 1; Evaluation (1)–(4); Table 1 |  |  |  | E-6 uses resin A-6 instead of A-1; otherwise prepared as E-1.
KR20240036456A | Comparative Example 1 | Dipentaerythritol hexaacrylate | crosslinker | 6 | g
KR20240036456A | Comparative Example 1 | Irgacure 369 | photoinitiator | 2026-02-01 | g
KR20240036456A | Comparative Example 1 | PGMEA | solvent | 2026-08-25 | g
KR20240036456A | Comparative Example 2 | Resin A-7 | resin | 10 | g | Bar coat ~5 µm; dry 100°C 60s. UV 200 mJ/cm²; bake 130°C 180s (chemical resistance test) | Film forming ability: Good; Alkali solubility: Poor; Adhesion: Good; Chemical resistance: Poor | Example 1; Comparative Example 2; Evaluation (1)–(4); Table 1 |  |  |  | E-7 uses resin A-7 instead of A-1; otherwise prepared as E-1.
KR20240036456A | Comparative Example 2 | Dipentaerythritol hexaacrylate | crosslinker | 6 | g
KR20240036456A | Comparative Example 2 | Irgacure 369 | photoinitiator | 2026-02-01 | g
KR20240036456A | Comparative Example 2 | PGMEA | solvent | 2026-08-25 | g
KR20240036456A | Comparative Example 3 | Dipentaerythritol hexaacrylate | crosslinker | 6 | g | Bar coat ~5 µm; dry 100°C 60s. UV 200 mJ/cm²; bake 130°C 180s (chemical resistance test) | Film forming ability: Good; Alkali solubility: Poor; Adhesion: Good; Chemical resistance: Good | Example 1; Comparative Example 3; Evaluation (1)–(4); Table 1 |  |  |  | E-8 contains no resin component A.
KR20240036456A | Comparative Example 3 | Irgacure 369 | photoinitiator | 2026-02-01 | g
KR20240036456A | Comparative Example 3 | PGMEA | solvent | 2026-08-25 | g
US20210018838A1 | Example 1 | Modified epoxy acrylate | resin | 40 | wt % | Spin coat; bake 110°C 5 min | Average film thickness: 60.26 µm; Coating uniformity: 9.0% | Examples 1–6; Table 1; [0025]–[0026]; Table 2 |  |  |  | Photosensitizer mixture ratio 3:7; leveling agent mixture ratio 7:3.
US20210018838A1 | Example 1 | Photosensitizer | photosensitizer | 3 | wt %
US20210018838A1 | Example 1 | Leveling agent | additive | 100 | ppm
US20210018838A1 | Example 1 | 200# solvent oil | solvent | 57 | wt %
US20210018838A1 | Example 2 | Modified epoxy acrylate | resin | 65 | wt % | Spin coat; bake 110°C 5 min | Average film thickness: 54.8 µm; Coating uniformity: 4.9% | Examples 1–6; Table 1; [0025]–[0026]; Table 2 |  |  |  | Photosensitizer mixture ratio 3:7; leveling agent mixture ratio 7:3.
US20210018838A1 | Example 2 | Photosensitizer | photosensitizer | 6 | wt %
US20210018838A1 | Example 2 | Leveling agent | additive | 1000 | ppm
US20210018838A1 | Example 2 | 100# solvent oil | solvent | 29 | wt %
US20210018838A1 | Example 3 | Modified epoxy acrylate | resin | 50 | wt % | Spin coat; bake 110°C 5 min | Average film thickness: 52.3 µm; Coating uniformity: 4.2% | Examples 1–6; Table 1; [0025]–[0026]; Table 2 |  |  |  | Photosensitizer mixture ratio 3:7; leveling agent mixture ratio 7:3.
US20210018838A1 | Example 3 | Photosensitizer | photosensitizer | 4 | wt %
US20210018838A1 | Example 3 | Leveling agent | additive | 300 | ppm
US20210018838A1 | Example 3 | 200# solvent oil | solvent | 46 | wt %
US20210018838A1 | Example 4 | Modified epoxy acrylate | resin | 55 | wt % | Spin coat; bake 110°C 5 min | Average film thickness: 50.56 µm; Coating uniformity: 2.5% | Examples 1–6; Table 1; [0025]–[0026]; Table 2 |  |  |  | Photosensitizer mixture ratio 3:7; leveling agent mixture ratio 7:3.
US20210018838A1 | Example 4 | Photosensitizer | photosensitizer | 5 | wt %
US20210018838A1 | Example 4 | Leveling agent | additive | 400 | ppm
US20210018838A1 | Example 4 | S-100 solvent oil | solvent | 40 | wt %
US20210018838A1 | Example 5 | Modified epoxy acrylate | resin | 46.5 | wt % | Spin coat; bake 110°C 5 min | Average film thickness: 51.9 µm; Coating uniformity: 2.9% | Examples 1–6; Table 1; [0025]–[0026]; Table 2 |  |  |  | Photosensitizer mixture ratio 3:7; leveling agent mixture ratio 7:3.
US20210018838A1 | Example 5 | Photosensitizer | photosensitizer | 2026-05-03 | wt %
US20210018838A1 | Example 5 | Leveling agent | additive | 500 | ppm
US20210018838A1 | Example 5 | 100# solvent oil | solvent | 50 | wt %
US20210018838A1 | Example 6 | Modified epoxy acrylate | resin | 53 | wt % | Spin coat; bake 110°C 5 min | Average film thickness: 52.5 µm; Coating uniformity: 5.0% | Examples 1–6; Table 1; [0025]–[0026]; Table 2 |  |  |  | Photosensitizer mixture ratio 3:7; leveling agent mixture ratio 7:3.
US20210018838A1 | Example 6 | Photosensitizer | photosensitizer | 4 | wt %
US20210018838A1 | Example 6 | Leveling agent | additive | 800 | ppm
US20210018838A1 | Example 6 | S-100 solvent oil | solvent | 43 | wt %
WO2004107052A1 | Embodiment 1 | Acrylic binder resin | resin | 10 | wt% | Spinless coating on Cr glass; prebake 90°C for 2 min; viscosity ~4 cps | Uniformity: Good; Edge profile: Good; Coating defects: Good | Embodiments 1–19; Table 1; Evaluation (1)–(3) |  |  |  | Solvent: DMC only (I:II = 100:0); solvent quantity stated as residual.
WO2004107052A1 | Embodiment 1 | Dipentaerythritol penta/hexa acrylate (DPHA) | crosslinker | 10 | wt%
WO2004107052A1 | Embodiment 1 | Irgacure 907 | photoinitiator | 5 | wt%
WO2004107052A1 | Embodiment 1 | (3-glycidoxypropyl)trimethoxysilane | additive | 0.05 | wt%
WO2004107052A1 | Embodiment 1 | R-08 | surfactant | 0.03 | wt%
WO2004107052A1 | Embodiment 1 | DMC | solvent
WO2004107052A1 | Embodiment 2 | Acrylic binder resin | resin | 10 | wt% | Spinless coating on Cr glass; prebake 90°C for 2 min; viscosity ~4 cps | Uniformity: Good; Edge profile: Good; Coating defects: Good | Embodiments 1–19; Table 1; Evaluation (1)–(3) |  |  |  | Solvent mixture DMC:NBA = 90:10; total solvent quantity stated as residual.
WO2004107052A1 | Embodiment 2 | Dipentaerythritol penta/hexa acrylate (DPHA) | crosslinker | 10 | wt%
WO2004107052A1 | Embodiment 2 | Irgacure 907 | photoinitiator | 5 | wt%
WO2004107052A1 | Embodiment 2 | (3-glycidoxypropyl)trimethoxysilane | additive | 0.05 | wt%
WO2004107052A1 | Embodiment 2 | R-08 | surfactant | 0.03 | wt%
WO2004107052A1 | Embodiment 2 | DMC | solvent
WO2004107052A1 | Embodiment 2 | NBA | solvent
WO2004107052A1 | Embodiment 3 | Acrylic binder resin | resin | 10 | wt% | Spinless coating on Cr glass; prebake 90°C for 2 min; viscosity ~4 cps | Uniformity: Good; Edge profile: Good; Coating defects: Good | Embodiments 1–19; Table 1; Evaluation (1)–(3) |  |  |  | Solvent mixture DMC:NBA = 80:20; total solvent quantity stated as residual.
WO2004107052A1 | Embodiment 3 | Dipentaerythritol penta/hexa acrylate (DPHA) | crosslinker | 10 | wt%
WO2004107052A1 | Embodiment 3 | Irgacure 907 | photoinitiator | 5 | wt%
WO2004107052A1 | Embodiment 3 | (3-glycidoxypropyl)trimethoxysilane | additive | 0.05 | wt%
WO2004107052A1 | Embodiment 3 | R-08 | surfactant | 0.03 | wt%
WO2004107052A1 | Embodiment 3 | DMC | solvent
WO2004107052A1 | Embodiment 3 | NBA | solvent
WO2004107052A1 | Embodiment 4 | Acrylic binder resin | resin | 10 | wt% | Spinless coating on Cr glass; prebake 90°C for 2 min; viscosity ~4 cps | Uniformity: Good; Edge profile: Good; Coating defects: Good | Embodiments 1–19; Table 1; Evaluation (1)–(3) |  |  |  | Solvent mixture DMC:NBA = 70:30; total solvent quantity stated as residual.
WO2004107052A1 | Embodiment 4 | Dipentaerythritol penta/hexa acrylate (DPHA) | crosslinker | 10 | wt%
WO2004107052A1 | Embodiment 4 | Irgacure 907 | photoinitiator | 5 | wt%
WO2004107052A1 | Embodiment 4 | (3-glycidoxypropyl)trimethoxysilane | additive | 0.05 | wt%
WO2004107052A1 | Embodiment 4 | R-08 | surfactant | 0.03 | wt%
WO2004107052A1 | Embodiment 4 | DMC | solvent
WO2004107052A1 | Embodiment 4 | NBA | solvent
WO2004107052A1 | Embodiment 5 | Acrylic binder resin | resin | 10 | wt% | Spinless coating on Cr glass; prebake 90°C for 2 min; viscosity ~4 cps | Uniformity: Good; Edge profile: Good; Coating defects: Good | Embodiments 1–19; Table 1; Evaluation (1)–(3) |  |  |  | Solvent mixture DMC:MCA = 90:10; total solvent quantity stated as residual.
WO2004107052A1 | Embodiment 5 | Dipentaerythritol penta/hexa acrylate (DPHA) | crosslinker | 10 | wt%
WO2004107052A1 | Embodiment 5 | Irgacure 907 | photoinitiator | 5 | wt%
WO2004107052A1 | Embodiment 5 | (3-glycidoxypropyl)trimethoxysilane | additive | 0.05 | wt%
WO2004107052A1 | Embodiment 5 | R-08 | surfactant | 0.03 | wt%
WO2004107052A1 | Embodiment 5 | DMC | solvent
WO2004107052A1 | Embodiment 5 | MCA | solvent
WO2004107052A1 | Embodiment 6 | Acrylic binder resin | resin | 10 | wt% | Spinless coating on Cr glass; prebake 90°C for 2 min; viscosity ~4 cps | Uniformity: Good; Edge profile: Good; Coating defects: Good | Embodiments 1–19; Table 1; Evaluation (1)–(3) |  |  |  | Solvent mixture DMC:MCA = 80:20; total solvent quantity stated as residual.
WO2004107052A1 | Embodiment 6 | Dipentaerythritol penta/hexa acrylate (DPHA) | crosslinker | 10 | wt%
WO2004107052A1 | Embodiment 6 | Irgacure 907 | photoinitiator | 5 | wt%
WO2004107052A1 | Embodiment 6 | (3-glycidoxypropyl)trimethoxysilane | additive | 0.05 | wt%
WO2004107052A1 | Embodiment 6 | R-08 | surfactant | 0.03 | wt%
WO2004107052A1 | Embodiment 6 | DMC | solvent
WO2004107052A1 | Embodiment 6 | MCA | solvent
WO2004107052A1 | Embodiment 7 | Acrylic binder resin | resin | 10 | wt% | Spinless coating on Cr glass; prebake 90°C for 2 min; viscosity ~4 cps | Uniformity: Good; Edge profile: Good; Coating defects: Good | Embodiments 1–19; Table 1; Evaluation (1)–(3) |  |  |  | Solvent mixture DMC:MCA = 70:30; total solvent quantity stated as residual.
WO2004107052A1 | Embodiment 7 | Dipentaerythritol penta/hexa acrylate (DPHA) | crosslinker | 10 | wt%
WO2004107052A1 | Embodiment 7 | Irgacure 907 | photoinitiator | 5 | wt%
WO2004107052A1 | Embodiment 7 | (3-glycidoxypropyl)trimethoxysilane | additive | 0.05 | wt%
WO2004107052A1 | Embodiment 7 | R-08 | surfactant | 0.03 | wt%
WO2004107052A1 | Embodiment 7 | DMC | solvent
WO2004107052A1 | Embodiment 7 | MCA | solvent
WO2004107052A1 | Embodiment 8 | Acrylic binder resin | resin | 10 | wt% | Spinless coating on Cr glass; prebake 90°C for 2 min; viscosity ~4 cps | Uniformity: Good; Edge profile: Good; Coating defects: Good | Embodiments 1–19; Table 1; Evaluation (1)–(3) |  |  |  | Solvent mixture DMC:CHX = 90:10; total solvent quantity stated as residual.
WO2004107052A1 | Embodiment 8 | Dipentaerythritol penta/hexa acrylate (DPHA) | crosslinker | 10 | wt%
WO2004107052A1 | Embodiment 8 | Irgacure 907 | photoinitiator | 5 | wt%
WO2004107052A1 | Embodiment 8 | (3-glycidoxypropyl)trimethoxysilane | additive | 0.05 | wt%
WO2004107052A1 | Embodiment 8 | R-08 | surfactant | 0.03 | wt%
WO2004107052A1 | Embodiment 8 | DMC | solvent
WO2004107052A1 | Embodiment 8 | CHX | solvent
WO2004107052A1 | Embodiment 9 | Acrylic binder resin | resin | 10 | wt% | Spinless coating on Cr glass; prebake 90°C for 2 min; viscosity ~4 cps | Uniformity: Good; Edge profile: Good; Coating defects: Good | Embodiments 1–19; Table 1; Evaluation (1)–(3) |  |  |  | Solvent mixture DMC:CHX = 80:20; total solvent quantity stated as residual.
WO2004107052A1 | Embodiment 9 | Dipentaerythritol penta/hexa acrylate (DPHA) | crosslinker | 10 | wt%
WO2004107052A1 | Embodiment 9 | Irgacure 907 | photoinitiator | 5 | wt%
WO2004107052A1 | Embodiment 9 | (3-glycidoxypropyl)trimethoxysilane | additive | 0.05 | wt%
WO2004107052A1 | Embodiment 9 | R-08 | surfactant | 0.03 | wt%
WO2004107052A1 | Embodiment 9 | DMC | solvent
WO2004107052A1 | Embodiment 9 | CHX | solvent
WO2004107052A1 | Embodiment 10 | Acrylic binder resin | resin | 10 | wt% | Spinless coating on Cr glass; prebake 90°C for 2 min; viscosity ~4 cps | Uniformity: Good; Edge profile: Good; Coating defects: Good | Embodiments 1–19; Table 1; Evaluation (1)–(3) |  |  |  | Solvent mixture DMC:CHX = 70:30; total solvent quantity stated as residual.
WO2004107052A1 | Embodiment 10 | Dipentaerythritol penta/hexa acrylate (DPHA) | crosslinker | 10 | wt%
WO2004107052A1 | Embodiment 10 | Irgacure 907 | photoinitiator | 5 | wt%
WO2004107052A1 | Embodiment 10 | (3-glycidoxypropyl)trimethoxysilane | additive | 0.05 | wt%
WO2004107052A1 | Embodiment 10 | R-08 | surfactant | 0.03 | wt%
WO2004107052A1 | Embodiment 10 | DMC | solvent
WO2004107052A1 | Embodiment 10 | CHX | solvent
WO2004107052A1 | Embodiment 11 | Acrylic binder resin | resin | 10 | wt% | Spinless coating on Cr glass; prebake 90°C for 2 min; viscosity ~4 cps | Uniformity: Good; Edge profile: Good; Coating defects: Good | Embodiments 1–19; Table 1; Evaluation (1)–(3) |  |  |  | Solvent mixture DMC:PGMEA = 90:10; total solvent quantity stated as residual.
WO2004107052A1 | Embodiment 11 | Dipentaerythritol penta/hexa acrylate (DPHA) | crosslinker | 10 | wt%
WO2004107052A1 | Embodiment 11 | Irgacure 907 | photoinitiator | 5 | wt%
WO2004107052A1 | Embodiment 11 | (3-glycidoxypropyl)trimethoxysilane | additive | 0.05 | wt%
WO2004107052A1 | Embodiment 11 | R-08 | surfactant | 0.03 | wt%
WO2004107052A1 | Embodiment 11 | DMC | solvent
WO2004107052A1 | Embodiment 11 | PGMEA | solvent
WO2004107052A1 | Embodiment 12 | Acrylic binder resin | resin | 10 | wt% | Spinless coating on Cr glass; prebake 90°C for 2 min; viscosity ~4 cps | Uniformity: Good; Edge profile: Good; Coating defects: Good | Embodiments 1–19; Table 1; Evaluation (1)–(3) |  |  |  | Solvent mixture DMC:PGMEA = 80:20; total solvent quantity stated as residual.
WO2004107052A1 | Embodiment 12 | Dipentaerythritol penta/hexa acrylate (DPHA) | crosslinker | 10 | wt%
WO2004107052A1 | Embodiment 12 | Irgacure 907 | photoinitiator | 5 | wt%
WO2004107052A1 | Embodiment 12 | (3-glycidoxypropyl)trimethoxysilane | additive | 0.05 | wt%
WO2004107052A1 | Embodiment 12 | R-08 | surfactant | 0.03 | wt%
WO2004107052A1 | Embodiment 12 | DMC | solvent
WO2004107052A1 | Embodiment 12 | PGMEA | solvent
WO2004107052A1 | Embodiment 13 | Acrylic binder resin | resin | 10 | wt% | Spinless coating on Cr glass; prebake 90°C for 2 min; viscosity ~4 cps | Uniformity: Good; Edge profile: Good; Coating defects: Good | Embodiments 1–19; Table 1; Evaluation (1)–(3) |  |  |  | Solvent mixture DMC:PGMEA = 70:30; total solvent quantity stated as residual.
WO2004107052A1 | Embodiment 13 | Dipentaerythritol penta/hexa acrylate (DPHA) | crosslinker | 10 | wt%
WO2004107052A1 | Embodiment 13 | Irgacure 907 | photoinitiator | 5 | wt%
WO2004107052A1 | Embodiment 13 | (3-glycidoxypropyl)trimethoxysilane | additive | 0.05 | wt%
WO2004107052A1 | Embodiment 13 | R-08 | surfactant | 0.03 | wt%
WO2004107052A1 | Embodiment 13 | DMC | solvent
WO2004107052A1 | Embodiment 13 | PGMEA | solvent
WO2004107052A1 | Embodiment 14 | Acrylic binder resin | resin | 10 | wt% | Spinless coating on Cr glass; prebake 90°C for 2 min; viscosity ~4 cps | Uniformity: Good; Edge profile: Good; Coating defects: Good | Embodiments 1–19; Table 1; Evaluation (1)–(3) |  |  |  | Solvent mixture DMC:EEP = 90:10; total solvent quantity stated as residual.
WO2004107052A1 | Embodiment 14 | Dipentaerythritol penta/hexa acrylate (DPHA) | crosslinker | 10 | wt%
WO2004107052A1 | Embodiment 14 | Irgacure 907 | photoinitiator | 5 | wt%
WO2004107052A1 | Embodiment 14 | (3-glycidoxypropyl)trimethoxysilane | additive | 0.05 | wt%
WO2004107052A1 | Embodiment 14 | R-08 | surfactant | 0.03 | wt%
WO2004107052A1 | Embodiment 14 | DMC | solvent
WO2004107052A1 | Embodiment 14 | EEP | solvent
WO2004107052A1 | Embodiment 15 | Acrylic binder resin | resin | 10 | wt% | Spinless coating on Cr glass; prebake 90°C for 2 min; viscosity ~4 cps | Uniformity: Good; Edge profile: Good; Coating defects: Good | Embodiments 1–19; Table 1; Evaluation (1)–(3) |  |  |  | Solvent mixture DMC:EEP = 80:20; total solvent quantity stated as residual.
WO2004107052A1 | Embodiment 15 | Dipentaerythritol penta/hexa acrylate (DPHA) | crosslinker | 10 | wt%
WO2004107052A1 | Embodiment 15 | Irgacure 907 | photoinitiator | 5 | wt%
WO2004107052A1 | Embodiment 15 | (3-glycidoxypropyl)trimethoxysilane | additive | 0.05 | wt%
WO2004107052A1 | Embodiment 15 | R-08 | surfactant | 0.03 | wt%
WO2004107052A1 | Embodiment 15 | DMC | solvent
WO2004107052A1 | Embodiment 15 | EEP | solvent
WO2004107052A1 | Embodiment 16 | Acrylic binder resin | resin | 10 | wt% | Spinless coating on Cr glass; prebake 90°C for 2 min; viscosity ~4 cps | Uniformity: Good; Edge profile: Good; Coating defects: Good | Embodiments 1–19; Table 1; Evaluation (1)–(3) |  |  |  | Solvent mixture DMC:EEP = 70:30; total solvent quantity stated as residual.
WO2004107052A1 | Embodiment 16 | Dipentaerythritol penta/hexa acrylate (DPHA) | crosslinker | 10 | wt%
WO2004107052A1 | Embodiment 16 | Irgacure 907 | photoinitiator | 5 | wt%
WO2004107052A1 | Embodiment 16 | (3-glycidoxypropyl)trimethoxysilane | additive | 0.05 | wt%
WO2004107052A1 | Embodiment 16 | R-08 | surfactant | 0.03 | wt%
WO2004107052A1 | Embodiment 16 | DMC | solvent
WO2004107052A1 | Embodiment 16 | EEP | solvent
WO2004107052A1 | Embodiment 17 | Acrylic binder resin | resin | 10 | wt% | Spinless coating on Cr glass; prebake 90°C for 2 min; viscosity ~4 cps | Uniformity: Good; Edge profile: Good; Coating defects: Good | Embodiments 1–19; Table 1; Evaluation (1)–(3) |  |  |  | Solvent mixture DMC:PGPE = 90:10; total solvent quantity stated as residual.
WO2004107052A1 | Embodiment 17 | Dipentaerythritol penta/hexa acrylate (DPHA) | crosslinker | 10 | wt%
WO2004107052A1 | Embodiment 17 | Irgacure 907 | photoinitiator | 5 | wt%
WO2004107052A1 | Embodiment 17 | (3-glycidoxypropyl)trimethoxysilane | additive | 0.05 | wt%
WO2004107052A1 | Embodiment 17 | R-08 | surfactant | 0.03 | wt%
WO2004107052A1 | Embodiment 17 | DMC | solvent
WO2004107052A1 | Embodiment 17 | PGPE | solvent
WO2004107052A1 | Embodiment 18 | Acrylic binder resin | resin | 10 | wt% | Spinless coating on Cr glass; prebake 90°C for 2 min; viscosity ~4 cps | Uniformity: Good; Edge profile: Good; Coating defects: Good | Embodiments 1–19; Table 1; Evaluation (1)–(3) |  |  |  | Solvent mixture DMC:PGPE = 80:20; total solvent quantity stated as residual.
WO2004107052A1 | Embodiment 18 | Dipentaerythritol penta/hexa acrylate (DPHA) | crosslinker | 10 | wt%
WO2004107052A1 | Embodiment 18 | Irgacure 907 | photoinitiator | 5 | wt%
WO2004107052A1 | Embodiment 18 | (3-glycidoxypropyl)trimethoxysilane | additive | 0.05 | wt%
WO2004107052A1 | Embodiment 18 | R-08 | surfactant | 0.03 | wt%
WO2004107052A1 | Embodiment 18 | DMC | solvent
WO2004107052A1 | Embodiment 18 | PGPE | solvent
WO2004107052A1 | Embodiment 19 | Acrylic binder resin | resin | 10 | wt% | Spinless coating on Cr glass; prebake 90°C for 2 min; viscosity ~4 cps | Uniformity: Good; Edge profile: Good; Coating defects: Good | Embodiments 1–19; Table 1; Evaluation (1)–(3) |  |  |  | Solvent mixture DMC:PGPE = 70:30; total solvent quantity stated as residual.
WO2004107052A1 | Embodiment 19 | Dipentaerythritol penta/hexa acrylate (DPHA) | crosslinker | 10 | wt%
WO2004107052A1 | Embodiment 19 | Irgacure 907 | photoinitiator | 5 | wt%
WO2004107052A1 | Embodiment 19 | (3-glycidoxypropyl)trimethoxysilane | additive | 0.05 | wt%
WO2004107052A1 | Embodiment 19 | R-08 | surfactant | 0.03 | wt%
WO2004107052A1 | Embodiment 19 | DMC | solvent
WO2004107052A1 | Embodiment 19 | PGPE | solvent
WO2004107052A1 | Embodiment 20 | Acrylic binder resin | resin | 10 | wt% | Spinless coating on Cr glass; prebake 90°C for 2 min; viscosity ~4 cps | Uniformity: Good; Edge profile: Good; Coating defects: Good | Embodiments 20–51; Table 2; Evaluation (1)–(3) |  |  |  | Surfactant content unit not specified in Table 2; DMC solvent quantity stated as residual.
WO2004107052A1 | Embodiment 20 | Dipentaerythritol penta/hexa acrylate (DPHA) | crosslinker | 10 | wt%
WO2004107052A1 | Embodiment 20 | Irgacure 907 | photoinitiator | 5 | wt%
WO2004107052A1 | Embodiment 20 | (3-glycidoxypropyl)trimethoxysilane | additive | 0.05 | wt%
WO2004107052A1 | Embodiment 20 | Megaface F142D | surfactant | 0.01
WO2004107052A1 | Embodiment 20 | DMC | solvent
WO2004107052A1 | Embodiment 21 | Acrylic binder resin | resin | 10 | wt% | Spinless coating on Cr glass; prebake 90°C for 2 min; viscosity ~4 cps | Uniformity: Good; Edge profile: Good; Coating defects: Good | Embodiments 20–51; Table 2; Evaluation (1)–(3) |  |  |  | Surfactant content unit not specified in Table 2; DMC solvent quantity stated as residual.
WO2004107052A1 | Embodiment 21 | Dipentaerythritol penta/hexa acrylate (DPHA) | crosslinker | 10 | wt%
WO2004107052A1 | Embodiment 21 | Irgacure 907 | photoinitiator | 5 | wt%
WO2004107052A1 | Embodiment 21 | (3-glycidoxypropyl)trimethoxysilane | additive | 0.05 | wt%
WO2004107052A1 | Embodiment 21 | Megaface F142D | surfactant | 2
WO2004107052A1 | Embodiment 21 | DMC | solvent
WO2004107052A1 | Embodiment 22 | Acrylic binder resin | resin | 10 | wt% | Spinless coating on Cr glass; prebake 90°C for 2 min; viscosity ~4 cps | Uniformity: Good; Edge profile: Good; Coating defects: Good | Embodiments 20–51; Table 2; Evaluation (1)–(3) |  |  |  | Surfactant content unit not specified in Table 2; DMC solvent quantity stated as residual.
WO2004107052A1 | Embodiment 22 | Dipentaerythritol penta/hexa acrylate (DPHA) | crosslinker | 10 | wt%
WO2004107052A1 | Embodiment 22 | Irgacure 907 | photoinitiator | 5 | wt%
WO2004107052A1 | Embodiment 22 | (3-glycidoxypropyl)trimethoxysilane | additive | 0.05 | wt%
WO2004107052A1 | Embodiment 22 | F172 | surfactant | 0.01
WO2004107052A1 | Embodiment 22 | DMC | solvent
WO2004107052A1 | Embodiment 23 | Acrylic binder resin | resin | 10 | wt% | Spinless coating on Cr glass; prebake 90°C for 2 min; viscosity ~4 cps | Uniformity: Good; Edge profile: Good; Coating defects: Good | Embodiments 20–51; Table 2; Evaluation (1)–(3) |  |  |  | Surfactant content unit not specified in Table 2; DMC solvent quantity stated as residual.
WO2004107052A1 | Embodiment 23 | Dipentaerythritol penta/hexa acrylate (DPHA) | crosslinker | 10 | wt%
WO2004107052A1 | Embodiment 23 | Irgacure 907 | photoinitiator | 5 | wt%
WO2004107052A1 | Embodiment 23 | (3-glycidoxypropyl)trimethoxysilane | additive | 0.05 | wt%
WO2004107052A1 | Embodiment 23 | F172 | surfactant | 2
WO2004107052A1 | Embodiment 23 | DMC | solvent
WO2004107052A1 | Embodiment 24 | Acrylic binder resin | resin | 10 | wt% | Spinless coating on Cr glass; prebake 90°C for 2 min; viscosity ~4 cps | Uniformity: Good; Edge profile: Good; Coating defects: Good | Embodiments 20–51; Table 2; Evaluation (1)–(3) |  |  |  | Surfactant content unit not specified in Table 2; DMC solvent quantity stated as residual.
WO2004107052A1 | Embodiment 24 | Dipentaerythritol penta/hexa acrylate (DPHA) | crosslinker | 10 | wt%
WO2004107052A1 | Embodiment 24 | Irgacure 907 | photoinitiator | 5 | wt%
WO2004107052A1 | Embodiment 24 | (3-glycidoxypropyl)trimethoxysilane | additive | 0.05 | wt%
WO2004107052A1 | Embodiment 24 | F-172D | surfactant | 0.01
WO2004107052A1 | Embodiment 24 | DMC | solvent
WO2004107052A1 | Embodiment 25 | Acrylic binder resin | resin | 10 | wt% | Spinless coating on Cr glass; prebake 90°C for 2 min; viscosity ~4 cps | Uniformity: Good; Edge profile: Good; Coating defects: Good | Embodiments 20–51; Table 2; Evaluation (1)–(3) |  |  |  | Surfactant content unit not specified in Table 2; DMC solvent quantity stated as residual.
WO2004107052A1 | Embodiment 25 | Dipentaerythritol penta/hexa acrylate (DPHA) | crosslinker | 10 | wt%
WO2004107052A1 | Embodiment 25 | Irgacure 907 | photoinitiator | 5 | wt%
WO2004107052A1 | Embodiment 25 | (3-glycidoxypropyl)trimethoxysilane | additive | 0.05 | wt%
WO2004107052A1 | Embodiment 25 | F-172D | surfactant | 2
WO2004107052A1 | Embodiment 25 | DMC | solvent
WO2004107052A1 | Embodiment 26 | Acrylic binder resin | resin | 10 | wt% | Spinless coating on Cr glass; prebake 90°C for 2 min; viscosity ~4 cps | Uniformity: Good; Edge profile: Good; Coating defects: Good | Embodiments 20–51; Table 2; Evaluation (1)–(3) |  |  |  | Surfactant content unit not specified in Table 2; DMC solvent quantity stated as residual.
WO2004107052A1 | Embodiment 26 | Dipentaerythritol penta/hexa acrylate (DPHA) | crosslinker | 10 | wt%
WO2004107052A1 | Embodiment 26 | Irgacure 907 | photoinitiator | 5 | wt%
WO2004107052A1 | Embodiment 26 | (3-glycidoxypropyl)trimethoxysilane | additive | 0.05 | wt%
WO2004107052A1 | Embodiment 26 | F177-P | surfactant | 0.01
WO2004107052A1 | Embodiment 26 | DMC | solvent
WO2004107052A1 | Embodiment 27 | Acrylic binder resin | resin | 10 | wt% | Spinless coating on Cr glass; prebake 90°C for 2 min; viscosity ~4 cps | Uniformity: Good; Edge profile: Good; Coating defects: Good | Embodiments 20–51; Table 2; Evaluation (1)–(3) |  |  |  | Surfactant content unit not specified in Table 2; DMC solvent quantity stated as residual.
WO2004107052A1 | Embodiment 27 | Dipentaerythritol penta/hexa acrylate (DPHA) | crosslinker | 10 | wt%
WO2004107052A1 | Embodiment 27 | Irgacure 907 | photoinitiator | 5 | wt%
WO2004107052A1 | Embodiment 27 | (3-glycidoxypropyl)trimethoxysilane | additive | 0.05 | wt%
WO2004107052A1 | Embodiment 27 | F177-P | surfactant | 2
WO2004107052A1 | Embodiment 27 | DMC | solvent
WO2004107052A1 | Embodiment 28 | Acrylic binder resin | resin | 10 | wt% | Spinless coating on Cr glass; prebake 90°C for 2 min; viscosity ~4 cps | Uniformity: Good; Edge profile: Good; Coating defects: Good | Embodiments 20–51; Table 2; Evaluation (1)–(3) |  |  |  | Surfactant content unit not specified in Table 2; DMC solvent quantity stated as residual.
WO2004107052A1 | Embodiment 28 | Dipentaerythritol penta/hexa acrylate (DPHA) | crosslinker | 10 | wt%
WO2004107052A1 | Embodiment 28 | Irgacure 907 | photoinitiator | 5 | wt%
WO2004107052A1 | Embodiment 28 | (3-glycidoxypropyl)trimethoxysilane | additive | 0.05 | wt%
WO2004107052A1 | Embodiment 28 | R-08 | surfactant | 0.01
WO2004107052A1 | Embodiment 28 | DMC | solvent
WO2004107052A1 | Embodiment 29 | Acrylic binder resin | resin | 10 | wt% | Spinless coating on Cr glass; prebake 90°C for 2 min; viscosity ~4 cps | Uniformity: Good; Edge profile: Good; Coating defects: Good | Embodiments 20–51; Table 2; Evaluation (1)–(3) |  |  |  | Surfactant content unit not specified in Table 2; DMC solvent quantity stated as residual.
WO2004107052A1 | Embodiment 29 | Dipentaerythritol penta/hexa acrylate (DPHA) | crosslinker | 10 | wt%
WO2004107052A1 | Embodiment 29 | Irgacure 907 | photoinitiator | 5 | wt%
WO2004107052A1 | Embodiment 29 | (3-glycidoxypropyl)trimethoxysilane | additive | 0.05 | wt%
WO2004107052A1 | Embodiment 29 | R-08 | surfactant | 2
WO2004107052A1 | Embodiment 29 | DMC | solvent
WO2004107052A1 | Embodiment 30 | Acrylic binder resin | resin | 10 | wt% | Spinless coating on Cr glass; prebake 90°C for 2 min; viscosity ~4 cps | Uniformity: Good; Edge profile: Good; Coating defects: Good | Embodiments 20–51; Table 2; Evaluation (1)–(3) |  |  |  | Surfactant content unit not specified in Table 2; DMC solvent quantity stated as residual.
WO2004107052A1 | Embodiment 30 | Dipentaerythritol penta/hexa acrylate (DPHA) | crosslinker | 10 | wt%
WO2004107052A1 | Embodiment 30 | Irgacure 907 | photoinitiator | 5 | wt%
WO2004107052A1 | Embodiment 30 | (3-glycidoxypropyl)trimethoxysilane | additive | 0.05 | wt%
WO2004107052A1 | Embodiment 30 | F-470 | surfactant | 0.01
WO2004107052A1 | Embodiment 30 | DMC | solvent
WO2004107052A1 | Embodiment 31 | Acrylic binder resin | resin | 10 | wt% | Spinless coating on Cr glass; prebake 90°C for 2 min; viscosity ~4 cps | Uniformity: Good; Edge profile: Good; Coating defects: Good | Embodiments 20–51; Table 2; Evaluation (1)–(3) |  |  |  | Surfactant content unit not specified in Table 2; DMC solvent quantity stated as residual.
WO2004107052A1 | Embodiment 31 | Dipentaerythritol penta/hexa acrylate (DPHA) | crosslinker | 10 | wt%
WO2004107052A1 | Embodiment 31 | Irgacure 907 | photoinitiator | 5 | wt%
WO2004107052A1 | Embodiment 31 | (3-glycidoxypropyl)trimethoxysilane | additive | 0.05 | wt%
WO2004107052A1 | Embodiment 31 | F-470 | surfactant | 2
WO2004107052A1 | Embodiment 31 | DMC | solvent
WO2004107052A1 | Embodiment 32 | Acrylic binder resin | resin | 10 | wt% | Spinless coating on Cr glass; prebake 90°C for 2 min; viscosity ~4 cps | Uniformity: Good; Edge profile: Good; Coating defects: Good | Embodiments 20–51; Table 2; Evaluation (1)–(3) |  |  |  | Surfactant content unit not specified in Table 2; DMC solvent quantity stated as residual.
WO2004107052A1 | Embodiment 32 | Dipentaerythritol penta/hexa acrylate (DPHA) | crosslinker | 10 | wt%
WO2004107052A1 | Embodiment 32 | Irgacure 907 | photoinitiator | 5 | wt%
WO2004107052A1 | Embodiment 32 | (3-glycidoxypropyl)trimethoxysilane | additive | 0.05 | wt%
WO2004107052A1 | Embodiment 32 | F-471 | surfactant | 0.01
WO2004107052A1 | Embodiment 32 | DMC | solvent
WO2004107052A1 | Embodiment 33 | Acrylic binder resin | resin | 10 | wt% | Spinless coating on Cr glass; prebake 90°C for 2 min; viscosity ~4 cps | Uniformity: Good; Edge profile: Good; Coating defects: Good | Embodiments 20–51; Table 2; Evaluation (1)–(3) |  |  |  | Surfactant content unit not specified in Table 2; DMC solvent quantity stated as residual.
WO2004107052A1 | Embodiment 33 | Dipentaerythritol penta/hexa acrylate (DPHA) | crosslinker | 10 | wt%
WO2004107052A1 | Embodiment 33 | Irgacure 907 | photoinitiator | 5 | wt%
WO2004107052A1 | Embodiment 33 | (3-glycidoxypropyl)trimethoxysilane | additive | 0.05 | wt%
WO2004107052A1 | Embodiment 33 | F-471 | surfactant | 2
WO2004107052A1 | Embodiment 33 | DMC | solvent
WO2004107052A1 | Embodiment 34 | Acrylic binder resin | resin | 10 | wt% | Spinless coating on Cr glass; prebake 90°C for 2 min; viscosity ~4 cps | Uniformity: Good; Edge profile: Good; Coating defects: Good | Embodiments 20–51; Table 2; Evaluation (1)–(3) |  |  |  | Surfactant content unit not specified in Table 2; DMC solvent quantity stated as residual.
WO2004107052A1 | Embodiment 34 | Dipentaerythritol penta/hexa acrylate (DPHA) | crosslinker | 10 | wt%
WO2004107052A1 | Embodiment 34 | Irgacure 907 | photoinitiator | 5 | wt%
WO2004107052A1 | Embodiment 34 | (3-glycidoxypropyl)trimethoxysilane | additive | 0.05 | wt%
WO2004107052A1 | Embodiment 34 | F-475 | surfactant | 0.01
WO2004107052A1 | Embodiment 34 | DMC | solvent
WO2004107052A1 | Embodiment 35 | Acrylic binder resin | resin | 10 | wt% | Spinless coating on Cr glass; prebake 90°C for 2 min; viscosity ~4 cps | Uniformity: Good; Edge profile: Good; Coating defects: Good | Embodiments 20–51; Table 2; Evaluation (1)–(3) |  |  |  | Surfactant content unit not specified in Table 2; DMC solvent quantity stated as residual.
WO2004107052A1 | Embodiment 35 | Dipentaerythritol penta/hexa acrylate (DPHA) | crosslinker | 10 | wt%
WO2004107052A1 | Embodiment 35 | Irgacure 907 | photoinitiator | 5 | wt%
WO2004107052A1 | Embodiment 35 | (3-glycidoxypropyl)trimethoxysilane | additive | 0.05 | wt%
WO2004107052A1 | Embodiment 35 | F-475 | surfactant | 2
WO2004107052A1 | Embodiment 35 | DMC | solvent
WO2004107052A1 | Embodiment 36 | Acrylic binder resin | resin | 10 | wt% | Spinless coating on Cr glass; prebake 90°C for 2 min; viscosity ~4 cps | Uniformity: Good; Edge profile: Good; Coating defects: Good | Embodiments 20–51; Table 2; Evaluation (1)–(3) |  |  |  | Surfactant content unit not specified in Table 2; DMC solvent quantity stated as residual.
WO2004107052A1 | Embodiment 36 | Dipentaerythritol penta/hexa acrylate (DPHA) | crosslinker | 10 | wt%
WO2004107052A1 | Embodiment 36 | Irgacure 907 | photoinitiator | 5 | wt%
WO2004107052A1 | Embodiment 36 | (3-glycidoxypropyl)trimethoxysilane | additive | 0.05 | wt%
WO2004107052A1 | Embodiment 36 | FC-170C | surfactant | 0.01
WO2004107052A1 | Embodiment 36 | DMC | solvent
WO2004107052A1 | Embodiment 37 | Acrylic binder resin | resin | 10 | wt% | Spinless coating on Cr glass; prebake 90°C for 2 min; viscosity ~4 cps | Uniformity: Good; Edge profile: Good; Coating defects: Good | Embodiments 20–51; Table 2; Evaluation (1)–(3) |  |  |  | Surfactant content unit not specified in Table 2; DMC solvent quantity stated as residual.
WO2004107052A1 | Embodiment 37 | Dipentaerythritol penta/hexa acrylate (DPHA) | crosslinker | 10 | wt%
WO2004107052A1 | Embodiment 37 | Irgacure 907 | photoinitiator | 5 | wt%
WO2004107052A1 | Embodiment 37 | (3-glycidoxypropyl)trimethoxysilane | additive | 0.05 | wt%
WO2004107052A1 | Embodiment 37 | FC-170C | surfactant | 2
WO2004107052A1 | Embodiment 37 | DMC | solvent
WO2004107052A1 | Embodiment 38 | Acrylic binder resin | resin | 10 | wt% | Spinless coating on Cr glass; prebake 90°C for 2 min; viscosity ~4 cps | Uniformity: Good; Edge profile: Good; Coating defects: Good | Embodiments 20–51; Table 2; Evaluation (1)–(3) |  |  |  | Surfactant content unit not specified in Table 2; DMC solvent quantity stated as residual.
WO2004107052A1 | Embodiment 38 | Dipentaerythritol penta/hexa acrylate (DPHA) | crosslinker | 10 | wt%
WO2004107052A1 | Embodiment 38 | Irgacure 907 | photoinitiator | 5 | wt%
WO2004107052A1 | Embodiment 38 | (3-glycidoxypropyl)trimethoxysilane | additive | 0.05 | wt%
WO2004107052A1 | Embodiment 38 | FC-430 | surfactant | 0.01
WO2004107052A1 | Embodiment 38 | DMC | solvent
WO2004107052A1 | Embodiment 39 | Acrylic binder resin | resin | 10 | wt% | Spinless coating on Cr glass; prebake 90°C for 2 min; viscosity ~4 cps | Uniformity: Good; Edge profile: Good; Coating defects: Good | Embodiments 20–51; Table 2; Evaluation (1)–(3) |  |  |  | Surfactant content unit not specified in Table 2; DMC solvent quantity stated as residual.
WO2004107052A1 | Embodiment 39 | Dipentaerythritol penta/hexa acrylate (DPHA) | crosslinker | 10 | wt%
WO2004107052A1 | Embodiment 39 | Irgacure 907 | photoinitiator | 5 | wt%
WO2004107052A1 | Embodiment 39 | (3-glycidoxypropyl)trimethoxysilane | additive | 0.05 | wt%
WO2004107052A1 | Embodiment 39 | FC-430 | surfactant | 2
WO2004107052A1 | Embodiment 39 | DMC | solvent
WO2004107052A1 | Embodiment 40 | Acrylic binder resin | resin | 10 | wt% | Spinless coating on Cr glass; prebake 90°C for 2 min; viscosity ~4 cps | Uniformity: Good; Edge profile: Good; Coating defects: Good | Embodiments 20–51; Table 2; Evaluation (1)–(3) |  |  |  | Surfactant content unit not specified in Table 2; DMC solvent quantity stated as residual.
WO2004107052A1 | Embodiment 40 | Dipentaerythritol penta/hexa acrylate (DPHA) | crosslinker | 10 | wt%
WO2004107052A1 | Embodiment 40 | Irgacure 907 | photoinitiator | 5 | wt%
WO2004107052A1 | Embodiment 40 | (3-glycidoxypropyl)trimethoxysilane | additive | 0.05 | wt%
WO2004107052A1 | Embodiment 40 | FC-431 | surfactant | 0.01
WO2004107052A1 | Embodiment 40 | DMC | solvent
WO2004107052A1 | Embodiment 41 | Acrylic binder resin | resin | 10 | wt% | Spinless coating on Cr glass; prebake 90°C for 2 min; viscosity ~4 cps | Uniformity: Good; Edge profile: Good; Coating defects: Good | Embodiments 20–51; Table 2; Evaluation (1)–(3) |  |  |  | Surfactant content unit not specified in Table 2; DMC solvent quantity stated as residual.
WO2004107052A1 | Embodiment 41 | Dipentaerythritol penta/hexa acrylate (DPHA) | crosslinker | 10 | wt%
WO2004107052A1 | Embodiment 41 | Irgacure 907 | photoinitiator | 5 | wt%
WO2004107052A1 | Embodiment 41 | (3-glycidoxypropyl)trimethoxysilane | additive | 0.05 | wt%
WO2004107052A1 | Embodiment 41 | FC-431 | surfactant | 2
WO2004107052A1 | Embodiment 41 | DMC | solvent
WO2004107052A1 | Embodiment 42 | Acrylic binder resin | resin | 10 | wt% | Spinless coating on Cr glass; prebake 90°C for 2 min; viscosity ~4 cps | Uniformity: Good; Edge profile: Good; Coating defects: Good | Embodiments 20–51; Table 2; Evaluation (1)–(3) |  |  |  | Surfactant content unit not specified in Table 2; DMC solvent quantity stated as residual.
WO2004107052A1 | Embodiment 42 | Dipentaerythritol penta/hexa acrylate (DPHA) | crosslinker | 10 | wt%
WO2004107052A1 | Embodiment 42 | Irgacure 907 | photoinitiator | 5 | wt%
WO2004107052A1 | Embodiment 42 | (3-glycidoxypropyl)trimethoxysilane | additive | 0.05 | wt%
WO2004107052A1 | Embodiment 42 | BYK306 | surfactant | 0.01
WO2004107052A1 | Embodiment 42 | DMC | solvent
WO2004107052A1 | Embodiment 43 | Acrylic binder resin | resin | 10 | wt% | Spinless coating on Cr glass; prebake 90°C for 2 min; viscosity ~4 cps | Uniformity: Good; Edge profile: Good; Coating defects: Good | Embodiments 20–51; Table 2; Evaluation (1)–(3) |  |  |  | Surfactant content unit not specified in Table 2; DMC solvent quantity stated as residual.
WO2004107052A1 | Embodiment 43 | Dipentaerythritol penta/hexa acrylate (DPHA) | crosslinker | 10 | wt%
WO2004107052A1 | Embodiment 43 | Irgacure 907 | photoinitiator | 5 | wt%
WO2004107052A1 | Embodiment 43 | (3-glycidoxypropyl)trimethoxysilane | additive | 0.05 | wt%
WO2004107052A1 | Embodiment 43 | BYK306 | surfactant | 2
WO2004107052A1 | Embodiment 43 | DMC | solvent
WO2004107052A1 | Embodiment 44 | Acrylic binder resin | resin | 10 | wt% | Spinless coating on Cr glass; prebake 90°C for 2 min; viscosity ~4 cps | Uniformity: Good; Edge profile: Good; Coating defects: Good | Embodiments 20–51; Table 2; Evaluation (1)–(3) |  |  |  | Surfactant content unit not specified in Table 2; DMC solvent quantity stated as residual.
WO2004107052A1 | Embodiment 44 | Dipentaerythritol penta/hexa acrylate (DPHA) | crosslinker | 10 | wt%
WO2004107052A1 | Embodiment 44 | Irgacure 907 | photoinitiator | 5 | wt%
WO2004107052A1 | Embodiment 44 | (3-glycidoxypropyl)trimethoxysilane | additive | 0.05 | wt%
WO2004107052A1 | Embodiment 44 | BYK307 | surfactant | 0.01
WO2004107052A1 | Embodiment 44 | DMC | solvent
WO2004107052A1 | Embodiment 45 | Acrylic binder resin | resin | 10 | wt% | Spinless coating on Cr glass; prebake 90°C for 2 min; viscosity ~4 cps | Uniformity: Good; Edge profile: Good; Coating defects: Good | Embodiments 20–51; Table 2; Evaluation (1)–(3) |  |  |  | Surfactant content unit not specified in Table 2; DMC solvent quantity stated as residual.
WO2004107052A1 | Embodiment 45 | Dipentaerythritol penta/hexa acrylate (DPHA) | crosslinker | 10 | wt%
WO2004107052A1 | Embodiment 45 | Irgacure 907 | photoinitiator | 5 | wt%
WO2004107052A1 | Embodiment 45 | (3-glycidoxypropyl)trimethoxysilane | additive | 0.05 | wt%
WO2004107052A1 | Embodiment 45 | BYK307 | surfactant | 2
WO2004107052A1 | Embodiment 45 | DMC | solvent
WO2004107052A1 | Embodiment 46 | Acrylic binder resin | resin | 10 | wt% | Spinless coating on Cr glass; prebake 90°C for 2 min; viscosity ~4 cps | Uniformity: Good; Edge profile: Good; Coating defects: Good | Embodiments 20–51; Table 2; Evaluation (1)–(3) |  |  |  | Surfactant content unit not specified in Table 2; DMC solvent quantity stated as residual.
WO2004107052A1 | Embodiment 46 | Dipentaerythritol penta/hexa acrylate (DPHA) | crosslinker | 10 | wt%
WO2004107052A1 | Embodiment 46 | Irgacure 907 | photoinitiator | 5 | wt%
WO2004107052A1 | Embodiment 46 | (3-glycidoxypropyl)trimethoxysilane | additive | 0.05 | wt%
WO2004107052A1 | Embodiment 46 | BYK310 | surfactant | 0.01
WO2004107052A1 | Embodiment 46 | DMC | solvent
WO2004107052A1 | Embodiment 47 | Acrylic binder resin | resin | 10 | wt% | Spinless coating on Cr glass; prebake 90°C for 2 min; viscosity ~4 cps | Uniformity: Good; Edge profile: Good; Coating defects: Good | Embodiments 20–51; Table 2; Evaluation (1)–(3) |  |  |  | Surfactant content unit not specified in Table 2; DMC solvent quantity stated as residual.
WO2004107052A1 | Embodiment 47 | Dipentaerythritol penta/hexa acrylate (DPHA) | crosslinker | 10 | wt%
WO2004107052A1 | Embodiment 47 | Irgacure 907 | photoinitiator | 5 | wt%
WO2004107052A1 | Embodiment 47 | (3-glycidoxypropyl)trimethoxysilane | additive | 0.05 | wt%
WO2004107052A1 | Embodiment 47 | BYK310 | surfactant | 2
WO2004107052A1 | Embodiment 47 | DMC | solvent
WO2004107052A1 | Embodiment 48 | Acrylic binder resin | resin | 10 | wt% | Spinless coating on Cr glass; prebake 90°C for 2 min; viscosity ~4 cps | Uniformity: Good; Edge profile: Good; Coating defects: Good | Embodiments 20–51; Table 2; Evaluation (1)–(3) |  |  |  | Surfactant content unit not specified in Table 2; DMC solvent quantity stated as residual.
WO2004107052A1 | Embodiment 48 | Dipentaerythritol penta/hexa acrylate (DPHA) | crosslinker | 10 | wt%
WO2004107052A1 | Embodiment 48 | Irgacure 907 | photoinitiator | 5 | wt%
WO2004107052A1 | Embodiment 48 | (3-glycidoxypropyl)trimethoxysilane | additive | 0.05 | wt%
WO2004107052A1 | Embodiment 48 | BYK331 | surfactant | 0.01
WO2004107052A1 | Embodiment 48 | DMC | solvent
WO2004107052A1 | Embodiment 49 | Acrylic binder resin | resin | 10 | wt% | Spinless coating on Cr glass; prebake 90°C for 2 min; viscosity ~4 cps | Uniformity: Good; Edge profile: Good; Coating defects: Good | Embodiments 20–51; Table 2; Evaluation (1)–(3) |  |  |  | Surfactant content unit not specified in Table 2; DMC solvent quantity stated as residual.
WO2004107052A1 | Embodiment 49 | Dipentaerythritol penta/hexa acrylate (DPHA) | crosslinker | 10 | wt%
WO2004107052A1 | Embodiment 49 | Irgacure 907 | photoinitiator | 5 | wt%
WO2004107052A1 | Embodiment 49 | (3-glycidoxypropyl)trimethoxysilane | additive | 0.05 | wt%
WO2004107052A1 | Embodiment 49 | BYK331 | surfactant | 2
WO2004107052A1 | Embodiment 49 | DMC | solvent
WO2004107052A1 | Embodiment 50 | Acrylic binder resin | resin | 10 | wt% | Spinless coating on Cr glass; prebake 90°C for 2 min; viscosity ~4 cps | Uniformity: Good; Edge profile: Good; Coating defects: Good | Embodiments 20–51; Table 2; Evaluation (1)–(3) |  |  |  | Surfactant content unit not specified in Table 2; DMC solvent quantity stated as residual.
WO2004107052A1 | Embodiment 50 | Dipentaerythritol penta/hexa acrylate (DPHA) | crosslinker | 10 | wt%
WO2004107052A1 | Embodiment 50 | Irgacure 907 | photoinitiator | 5 | wt%
WO2004107052A1 | Embodiment 50 | (3-glycidoxypropyl)trimethoxysilane | additive | 0.05 | wt%
WO2004107052A1 | Embodiment 50 | BYK333 | surfactant | 0.01
WO2004107052A1 | Embodiment 50 | DMC | solvent
WO2004107052A1 | Embodiment 51 | Acrylic binder resin | resin | 10 | wt% | Spinless coating on Cr glass; prebake 90°C for 2 min; viscosity ~4 cps | Uniformity: Good; Edge profile: Good; Coating defects: Good | Embodiments 20–51; Table 2; Evaluation (1)–(3) |  |  |  | Surfactant content unit not specified in Table 2; DMC solvent quantity stated as residual.
WO2004107052A1 | Embodiment 51 | Dipentaerythritol penta/hexa acrylate (DPHA) | crosslinker | 10 | wt%
WO2004107052A1 | Embodiment 51 | Irgacure 907 | photoinitiator | 5 | wt%
WO2004107052A1 | Embodiment 51 | (3-glycidoxypropyl)trimethoxysilane | additive | 0.05 | wt%
WO2004107052A1 | Embodiment 51 | BYK333 | surfactant | 2
WO2004107052A1 | Embodiment 51 | DMC | solvent
US20020068237A1 | Example 1 | Butylated melamine resin (MW ~8,000; 60% solution in xylol/butanol 50:50) | resin | 167 | parts by weight | Roll coating on epoxy-primed aluminum; dry film thickness 20 µm; visible light ≥480 nm at 300 mJ/cm²; cure 110°C for 15 min; methanol development | Pencil hardness H; high solvent resistance; excellent pattern coating | Example 1; [0152]–[0154] |  |  |  | Resin supplied as 60% solution in xylol/butanol (50:50 by weight); 167 parts refer to the resin solution, not dry resin.
US20020068237A1 | Example 1 | Cyracure UVI-6990 | photoinitiator | 1 | parts by weight
US20020068237A1 | Example 1 | cis-3-(p-toluenesulfonyloxy)-2-pinanol | additive | 1 | parts by weight
US20020068237A1 | Example 1 | Benzopyran condensed ring compound (Figure C00014) | additive | 1 | parts by weight
US20020068237A1 | Example 2 | Nikalac MS-25 (melamine resin; 70% nonvolatile) | resin | 100 | parts by weight | Roll coating on surface-treated steel; dry film thickness 10 µm; visible light ≥480 nm at 400 mJ/cm²; cure 120°C for 10 min; methanol development | Pencil hardness F; excellent pattern coating | Example 2; [0155]–[0157] |  |  |  | Resin nonvolatile content 70%; photosensitizer Figure C00015 has a diethylamino substituent.
US20020068237A1 | Example 2 | CI-2855 | photoinitiator | 2 | parts by weight
US20020068237A1 | Example 2 | cis-1-phenyl-2-p-toluenesulfonyloxy-1-cyclohexanol | additive | 1 | parts by weight
US20020068237A1 | Example 2 | Benzopyran condensed ring compound (Figure C00015) | additive | 1 | parts by weight
US20020068237A1 | Example 2 | Titanium dioxide | additive | 20 | parts by weight
US20020068237A1 | Example 3 | Phthalkyd 235-50 (alkyd resin; 50% nonvolatile; oil length 35) | resin | 140 | parts by weight | Spray coating on primer-treated aluminum; dry film thickness 30 µm; visible light ≥480 nm at 600 mJ/cm²; cure 110°C for 20 min; methanol development | Pencil hardness H; excellent pattern coating | Example 3; [0158]–[0160] |  |  |  | Alkyd resin nonvolatile content 50%; photosensitizer Figure C00016 has two methyl substituents.
US20020068237A1 | Example 3 | Butylated melamine resin (MW ~5,000) | resin | 55 | parts by weight
US20020068237A1 | Example 3 | DAICAT-11 | photoinitiator | 1 | parts by weight
US20020068237A1 | Example 3 | 1,4-di-p-toluenesulfonyloxy cyclohexane | additive | 1 | parts by weight
US20020068237A1 | Example 3 | Benzopyran condensed ring compound (Figure C00016) | additive | 1 | parts by weight
US20020068237A1 | Example 3 | Calcium carbonate | additive | 10 | parts by weight
US20020068237A1 | Example 4 | Acrylic resin varnish (styrene/n-butyl methacrylate/n-butyl acrylate/hydroxybutyl acrylate copolymer; 60% nonvolatile) | resin | 117 | parts by weight | Roll coating on glass; dry film thickness 5 µm; visible light ≥480 nm at 200 mJ/cm²; cure 100°C for 15 min; methanol development | Pencil hardness H; excellent pattern coating | Example 4; [0161]–[0163] |  |  |  | Acrylic resin MW ~8,000 and hydroxyl value 100 mg KOH/g; melamine resin varnish 55% nonvolatile and MW ~8,000.
US20020068237A1 | Example 4 | Melamine resin varnish (55% nonvolatile; MW ~8,000) | resin | 55 | parts by weight
US20020068237A1 | Example 4 | DAICAT-11 | photoinitiator | 2026-05-01 | parts by weight
US20020068237A1 | Example 4 | 1,3-di-p-toluenesulfonyloxy cyclohexane | additive | 2026-05-01 | parts by weight
US20020068237A1 | Example 4 | Benzopyran condensed ring compound (Figure C00017) | additive | 1 | parts by weight
US20020068237A1 | Example 5 | Acrylic resin varnish (styrene/methyl methacrylate/n-butyl acrylate/hydroxyethyl acrylate/acrylic acid copolymer; 55% nonvolatile) | resin | 127 | parts by weight | Spray coating on polycarbonate; dry film thickness 20 µm; visible light ≥480 nm at 400 mJ/cm²; cure 100°C for 15 min; development with 1.5% aqueous sodium carbonate | Pencil hardness H; excellent pattern coating | Example 5; [0164]–[0166] |  |  |  | Acrylic resin MW ~10,000; hydroxyl value 85 mg KOH/g; acid value 40 mg KOH/g; Nikalac MS-35 nonvolatile content 35%.
US20020068237A1 | Example 5 | Nikalac MS-35 (melamine resin; 35% nonvolatile) | resin | 86 | parts by weight
US20020068237A1 | Example 5 | CI-2855 | photoinitiator | 0.5 | parts by weight
US20020068237A1 | Example 5 | 1,4-di-p-toluenesulfonyloxy cyclohexane | additive | 1 | parts by weight
US20020068237A1 | Example 5 | Benzopyran condensed ring compound (Figure C00018) | additive | 1 | parts by weight
US20020068237A1 | Example 6 | Water-soluble acrylic resin (emulsion type; 50% nonvolatile) | resin | 150 | parts by weight | Roll coating on surface-treated steel; dry film thickness 20 µm; visible light ≥480 nm at 600 mJ/cm²; cure 120°C for 15 min; development with 1.5% aqueous sodium carbonate | Pencil hardness 2H; high chemical resistance; excellent pattern coating | Example 6; [0167]–[0169] |  |  |  | Acrylic resin MW ~20,000; hydroxyl value 60 mg KOH/g; acid value 45 mg KOH/g; patent describes composition as organic solvent-based despite water-soluble resin.
US20020068237A1 | Example 6 | Cymel 303 (water-soluble melamine resin) | resin | 25 | parts by weight
US20020068237A1 | Example 6 | CI-2758 | photoinitiator | 1 | parts by weight
US20020068237A1 | Example 6 | 1,4-di-p-toluenesulfonyloxy cyclohexane | additive | 0.5 | parts by weight
US20020068237A1 | Example 6 | Benzopyran condensed ring compound (Figure C00019) | additive | 1 | parts by weight
US20080241753A1 | Example 1 | Resin 1 | resin | 100 | parts by weight | 8-inch silicon wafer; PAB 90°C/90 s; PEB 110°C/90 s; electron beam 70 kV; two-layer method (420 nm lower layer) | L/S: 50 nm; Iso-Line: 70 nm; no thickness loss | Table 1; Table 2; [0151]–[0162] |  |  |  | Solvent quantity unspecified; film thickness discrepancy between prose and Table 2.
US20080241753A1 | Example 1 | PAG1 | PAG | 10 | parts by weight
US20080241753A1 | Example 1 | Chemical Formula (1) | crosslinker | 10 | parts by weight
US20080241753A1 | Example 1 | Trioctylamine | additive | 0.8 | parts by weight
US20080241753A1 | Example 1 | Salicylic acid | additive | 0.32 | parts by weight
US20080241753A1 | Example 1 | PM | solvent
US20080241753A1 | Example 2 | Resin 1 | resin | 100 | parts by weight | 8-inch silicon wafer; PAB 90°C/90 s; PEB 110°C/90 s; electron beam 70 kV; single-layer method | L/S: 50 nm; Iso-Line: 70 nm; no thickness loss | Table 1; Table 2; [0163]–[0167] |  |  |  | Solvent quantity unspecified; film thickness discrepancy between prose and Table 2.
US20080241753A1 | Example 2 | PAG1 | PAG | 10 | parts by weight
US20080241753A1 | Example 2 | Chemical Formula (1) | crosslinker | 10 | parts by weight
US20080241753A1 | Example 2 | Trioctylamine | additive | 0.8 | parts by weight
US20080241753A1 | Example 2 | Salicylic acid | additive | 0.32 | parts by weight
US20080241753A1 | Example 2 | PM | solvent
US20080241753A1 | Example 3 | Resin 1 | resin | 100 | parts by weight | 8-inch silicon wafer; PAB 90°C/90 s; PEB 110°C/90 s; two-layer method | L/S: 50 nm; Iso-Line: 70 nm; no thickness loss | Table 1; Table 2; [0168]–[0171] |  |  |  | PM/PE ratio 3/7; solvent quantity unspecified.
US20080241753A1 | Example 3 | PAG1 | PAG | 10 | parts by weight
US20080241753A1 | Example 3 | Chemical Formula (2) | crosslinker | 2026-03-07 | parts by weight
US20080241753A1 | Example 3 | Trioctylamine | additive | 0.8 | parts by weight
US20080241753A1 | Example 3 | Salicylic acid | additive | 0.32 | parts by weight
US20080241753A1 | Example 3 | PM | solvent
US20080241753A1 | Example 3 | PE | solvent
US20080241753A1 | Example 4 | Resin 1 | resin | 100 | parts by weight | 8-inch silicon wafer; PAB 90°C/90 s; PEB 110°C/90 s; single-layer method | L/S: 50 nm; Iso-Line: 70 nm; no thickness loss | Table 1; Table 2; [0168]–[0171] |  |  |  | PM/PE ratio 3/7; solvent quantity unspecified.
US20080241753A1 | Example 4 | PAG1 | PAG | 10 | parts by weight
US20080241753A1 | Example 4 | Chemical Formula (2) | crosslinker | 2026-03-07 | parts by weight
US20080241753A1 | Example 4 | Trioctylamine | additive | 0.8 | parts by weight
US20080241753A1 | Example 4 | Salicylic acid | additive | 0.32 | parts by weight
US20080241753A1 | Example 4 | PM | solvent
US20080241753A1 | Example 4 | PE | solvent
US20080241753A1 | Example 5 | Resin 1 | resin | 100 | parts by weight | 8-inch silicon wafer; PAB 90°C/90 s; PEB 110°C/90 s; two-layer method | L/S: 50 nm; Iso-Line: 70 nm; no thickness loss | Table 1; Table 2; [0168]–[0171] |  |  |  | Solvent quantity unspecified.
US20080241753A1 | Example 5 | PAG1 | PAG | 10 | parts by weight
US20080241753A1 | Example 5 | Chemical Formula (3) | crosslinker | 10 | parts by weight
US20080241753A1 | Example 5 | Trioctylamine | additive | 0.8 | parts by weight
US20080241753A1 | Example 5 | Salicylic acid | additive | 0.32 | parts by weight
US20080241753A1 | Example 5 | PM | solvent
US20080241753A1 | Example 6 | Resin 1 | resin | 100 | parts by weight | 8-inch silicon wafer; PAB 90°C/90 s; PEB 110°C/90 s; single-layer method | L/S: 50 nm; Iso-Line: 70 nm; no thickness loss | Table 1; Table 2; [0168]–[0171] |  |  |  | Solvent quantity unspecified.
US20080241753A1 | Example 6 | PAG1 | PAG | 10 | parts by weight
US20080241753A1 | Example 6 | Chemical Formula (3) | crosslinker | 10 | parts by weight
US20080241753A1 | Example 6 | Trioctylamine | additive | 0.8 | parts by weight
US20080241753A1 | Example 6 | Salicylic acid | additive | 0.32 | parts by weight
US20080241753A1 | Example 6 | PM | solvent
US20080241753A1 | Example 7 | Resin 1 | resin | 100 | parts by weight | 8-inch silicon wafer; PAB 90°C/90 s; PEB 110°C/90 s; two-layer method | L/S: 50 nm; Iso-Line: 70 nm; no thickness loss | Table 1; Table 2; [0168]–[0171] |  |  |  | Solvent quantity unspecified.
US20080241753A1 | Example 7 | PAG2 | PAG | 10 | parts by weight
US20080241753A1 | Example 7 | Chemical Formula (1) | crosslinker | 10 | parts by weight
US20080241753A1 | Example 7 | Trioctylamine | additive | 0.8 | parts by weight
US20080241753A1 | Example 7 | Salicylic acid | additive | 0.32 | parts by weight
US20080241753A1 | Example 7 | PM | solvent
US20080241753A1 | Example 8 | Resin 1 | resin | 100 | parts by weight | 8-inch silicon wafer; PAB 90°C/90 s; PEB 110°C/90 s; single-layer method | L/S: 50 nm; Iso-Line: 70 nm; no thickness loss | Table 1; Table 2; [0168]–[0171] |  |  |  | Solvent quantity unspecified.
US20080241753A1 | Example 8 | PAG2 | PAG | 10 | parts by weight
US20080241753A1 | Example 8 | Chemical Formula (1) | crosslinker | 10 | parts by weight
US20080241753A1 | Example 8 | Trioctylamine | additive | 0.8 | parts by weight
US20080241753A1 | Example 8 | Salicylic acid | additive | 0.32 | parts by weight
US20080241753A1 | Example 8 | PM | solvent
US20080241753A1 | Example 9 | Resin 1 | resin | 100 | parts by weight | 8-inch silicon wafer; PAB 90°C/90 s; PEB 110°C/90 s; two-layer method | L/S: 50 nm; Iso-Line: 70 nm; no thickness loss | Table 1; Table 2; [0168]–[0171] |  |  |  | PM/PE ratio 3/7; solvent quantity unspecified.
US20080241753A1 | Example 9 | PAG2 | PAG | 10 | parts by weight
US20080241753A1 | Example 9 | Chemical Formula (2) | crosslinker | 2026-03-07 | parts by weight
US20080241753A1 | Example 9 | Trioctylamine | additive | 0.8 | parts by weight
US20080241753A1 | Example 9 | Salicylic acid | additive | 0.32 | parts by weight
US20080241753A1 | Example 9 | PM | solvent
US20080241753A1 | Example 9 | PE | solvent
US20080241753A1 | Example 10 | Resin 1 | resin | 100 | parts by weight | 8-inch silicon wafer; PAB 90°C/90 s; PEB 110°C/90 s; single-layer method | L/S: 50 nm; Iso-Line: 70 nm; no thickness loss | Table 1; Table 2; [0168]–[0171] |  |  |  | PM/PE ratio 3/7; solvent quantity unspecified.
US20080241753A1 | Example 10 | PAG2 | PAG | 10 | parts by weight
US20080241753A1 | Example 10 | Chemical Formula (2) | crosslinker | 2026-03-07 | parts by weight
US20080241753A1 | Example 10 | Trioctylamine | additive | 0.8 | parts by weight
US20080241753A1 | Example 10 | Salicylic acid | additive | 0.32 | parts by weight
US20080241753A1 | Example 10 | PM | solvent
US20080241753A1 | Example 10 | PE | solvent
US20080241753A1 | Example 11 | Resin 1 | resin | 100 | parts by weight | 8-inch silicon wafer; PAB 90°C/90 s; PEB 110°C/90 s; two-layer method | L/S: 50 nm; Iso-Line: 70 nm; no thickness loss | Table 1; Table 2; [0168]–[0171] |  |  |  | Solvent quantity unspecified.
US20080241753A1 | Example 11 | PAG2 | PAG | 10 | parts by weight
US20080241753A1 | Example 11 | Chemical Formula (3) | crosslinker | 10 | parts by weight
US20080241753A1 | Example 11 | Trioctylamine | additive | 0.8 | parts by weight
US20080241753A1 | Example 11 | Salicylic acid | additive | 0.32 | parts by weight
US20080241753A1 | Example 11 | PM | solvent
US20080241753A1 | Example 12 | Resin 1 | resin | 100 | parts by weight | 8-inch silicon wafer; PAB 90°C/90 s; PEB 110°C/90 s; single-layer method | L/S: 50 nm; Iso-Line: 70 nm; no thickness loss | Table 1; Table 2; [0168]–[0171] |  |  |  | Solvent quantity unspecified.
US20080241753A1 | Example 12 | PAG2 | PAG | 10 | parts by weight
US20080241753A1 | Example 12 | Chemical Formula (3) | crosslinker | 10 | parts by weight
US20080241753A1 | Example 12 | Trioctylamine | additive | 0.8 | parts by weight
US20080241753A1 | Example 12 | Salicylic acid | additive | 0.32 | parts by weight
US20080241753A1 | Example 12 | PM | solvent
US20080241753A1 | Example 13 | Resin 1 | resin | 100 | parts by weight | 8-inch silicon wafer; PAB 90°C/90 s; PEB 110°C/90 s; two-layer method | L/S: 50 nm; Iso-Line: 70 nm; no thickness loss | Table 1; Table 2; [0168]–[0171] |  |  |  | Solvent quantity unspecified.
US20080241753A1 | Example 13 | PAG3 | PAG | 10 | parts by weight
US20080241753A1 | Example 13 | Chemical Formula (1) | crosslinker | 12 | parts by weight
US20080241753A1 | Example 13 | Trioctylamine | additive | 0.8 | parts by weight
US20080241753A1 | Example 13 | Salicylic acid | additive | 0.32 | parts by weight
US20080241753A1 | Example 13 | PM | solvent
US20080241753A1 | Example 14 | Resin 1 | resin | 100 | parts by weight | 8-inch silicon wafer; PAB 90°C/90 s; PEB 110°C/90 s; single-layer method | L/S: 50 nm; Iso-Line: 70 nm; no thickness loss | Table 1; Table 3; [0168]–[0171] |  |  |  | Solvent quantity unspecified.
US20080241753A1 | Example 14 | PAG3 | PAG | 10 | parts by weight
US20080241753A1 | Example 14 | Chemical Formula (1) | crosslinker | 12 | parts by weight
US20080241753A1 | Example 14 | Trioctylamine | additive | 0.8 | parts by weight
US20080241753A1 | Example 14 | Salicylic acid | additive | 0.32 | parts by weight
US20080241753A1 | Example 14 | PM | solvent
US20080241753A1 | Example 15 | Resin 1 | resin | 100 | parts by weight | 8-inch silicon wafer; PAB 90°C/90 s; PEB 110°C/90 s; two-layer method | L/S: 50 nm; Iso-Line: 70 nm; no thickness loss | Table 1; Table 3; [0168]–[0171] |  |  |  | PM/PE ratio 3/7; solvent quantity unspecified.
US20080241753A1 | Example 15 | PAG3 | PAG | 10 | parts by weight
US20080241753A1 | Example 15 | Chemical Formula (2) | crosslinker | 2026-03-07 | parts by weight
US20080241753A1 | Example 15 | Trioctylamine | additive | 0.8 | parts by weight
US20080241753A1 | Example 15 | Salicylic acid | additive | 0.32 | parts by weight
US20080241753A1 | Example 15 | PM | solvent
US20080241753A1 | Example 15 | PE | solvent
US20080241753A1 | Example 16 | Resin 1 | resin | 100 | parts by weight | 8-inch silicon wafer; PAB 90°C/90 s; PEB 110°C/90 s; single-layer method | L/S: 50 nm; Iso-Line: 70 nm; no thickness loss | Table 1; Table 3; [0168]–[0171] |  |  |  | PM/PE ratio 3/7; solvent quantity unspecified.
US20080241753A1 | Example 16 | PAG3 | PAG | 10 | parts by weight
US20080241753A1 | Example 16 | Chemical Formula (2) | crosslinker | 2026-03-07 | parts by weight
US20080241753A1 | Example 16 | Trioctylamine | additive | 0.8 | parts by weight
US20080241753A1 | Example 16 | Salicylic acid | additive | 0.32 | parts by weight
US20080241753A1 | Example 16 | PM | solvent
US20080241753A1 | Example 16 | PE | solvent
US20080241753A1 | Example 17 | Resin 1 | resin | 100 | parts by weight | 8-inch silicon wafer; PAB 90°C/90 s; PEB 110°C/90 s; two-layer method | L/S: 50 nm; Iso-Line: 70 nm; no thickness loss | Table 1; Table 3; [0168]–[0171] |  |  |  | Solvent quantity unspecified.
US20080241753A1 | Example 17 | PAG3 | PAG | 10 | parts by weight
US20080241753A1 | Example 17 | Chemical Formula (3) | crosslinker | 10 | parts by weight
US20080241753A1 | Example 17 | Trioctylamine | additive | 0.8 | parts by weight
US20080241753A1 | Example 17 | Salicylic acid | additive | 0.32 | parts by weight
US20080241753A1 | Example 17 | PM | solvent
US20080241753A1 | Example 18 | Resin 1 | resin | 100 | parts by weight | 8-inch silicon wafer; PAB 90°C/90 s; PEB 110°C/90 s; single-layer method | L/S: 50 nm; Iso-Line: 70 nm; no thickness loss | Table 1; Table 3; [0168]–[0171] |  |  |  | Solvent quantity unspecified.
US20080241753A1 | Example 18 | PAG3 | PAG | 10 | parts by weight
US20080241753A1 | Example 18 | Chemical Formula (3) | crosslinker | 10 | parts by weight
US20080241753A1 | Example 18 | Trioctylamine | additive | 0.8 | parts by weight
US20080241753A1 | Example 18 | Salicylic acid | additive | 0.32 | parts by weight
US20080241753A1 | Example 18 | PM | solvent
US20080241753A1 | Example 19 | Resin 1 | resin | 100 | parts by weight | 8-inch silicon wafer; PAB 90°C/90 s; PEB 110°C/90 s; two-layer method | L/S: 50 nm; Iso-Line: 70 nm; no thickness loss | Table 1; Table 3; [0168]–[0171] |  |  |  | PAG3/PAG4 ratio 95/5; PM/PE ratio 3/7; solvent quantity unspecified.
US20080241753A1 | Example 19 | PAG3:PAG4 = 95:5 | PAG | 10 | parts by weight
US20080241753A1 | Example 19 | Chemical Formula (1) | crosslinker | 10 | parts by weight
US20080241753A1 | Example 19 | Trioctylamine | additive | 0.8 | parts by weight
US20080241753A1 | Example 19 | Salicylic acid | additive | 0.32 | parts by weight
US20080241753A1 | Example 19 | PM | solvent
US20080241753A1 | Example 19 | PE | solvent
US20080241753A1 | Example 20 | Resin 1 | resin | 100 | parts by weight | 8-inch silicon wafer; PAB 90°C/90 s; PEB 110°C/90 s; single-layer method | L/S: 50 nm; Iso-Line: 70 nm; no thickness loss | Table 1; Table 3; [0168]–[0171] |  |  |  | PAG3/PAG4 ratio 95/5; PM/PE ratio 3/7; solvent quantity unspecified.
US20080241753A1 | Example 20 | PAG3:PAG4 = 95:5 | PAG | 10 | parts by weight
US20080241753A1 | Example 20 | Chemical Formula (1) | crosslinker | 10 | parts by weight
US20080241753A1 | Example 20 | Trioctylamine | additive | 0.8 | parts by weight
US20080241753A1 | Example 20 | Salicylic acid | additive | 0.32 | parts by weight
US20080241753A1 | Example 20 | PM | solvent
US20080241753A1 | Example 20 | PE | solvent
US20080241753A1 | Example 21 | Resin 1 | resin | 100 | parts by weight | 8-inch silicon wafer; PAB 90°C/90 s; PEB 110°C/90 s; two-layer method | L/S: 50 nm; Iso-Line: 70 nm; no thickness loss | Table 1; Table 3; [0168]–[0171] |  |  |  | PAG3/PAG4 ratio 95/5; PM/PE ratio 3/7; solvent quantity unspecified.
US20080241753A1 | Example 21 | PAG3:PAG4 = 95:5 | PAG | 10 | parts by weight
US20080241753A1 | Example 21 | Chemical Formula (2) | crosslinker | 2026-03-07 | parts by weight
US20080241753A1 | Example 21 | Trioctylamine | additive | 0.8 | parts by weight
US20080241753A1 | Example 21 | Salicylic acid | additive | 0.32 | parts by weight
US20080241753A1 | Example 21 | PM | solvent
US20080241753A1 | Example 21 | PE | solvent
US20080241753A1 | Example 22 | Resin 1 | resin | 100 | parts by weight | 8-inch silicon wafer; PAB 90°C/90 s; PEB 110°C/90 s; single-layer method | L/S: 50 nm; Iso-Line: 70 nm; no thickness loss | Table 1; Table 3; [0168]–[0171] |  |  |  | PAG3/PAG4 ratio 95/5; PM/PE ratio 3/7; solvent quantity unspecified.
US20080241753A1 | Example 22 | PAG3:PAG4 = 95:5 | PAG | 10 | parts by weight
US20080241753A1 | Example 22 | Chemical Formula (2) | crosslinker | 2026-03-07 | parts by weight
US20080241753A1 | Example 22 | Trioctylamine | additive | 0.8 | parts by weight
US20080241753A1 | Example 22 | Salicylic acid | additive | 0.32 | parts by weight
US20080241753A1 | Example 22 | PM | solvent
US20080241753A1 | Example 22 | PE | solvent
US20080241753A1 | Example 23 | Resin 1 | resin | 100 | parts by weight | 8-inch silicon wafer; PAB 90°C/90 s; PEB 110°C/90 s; two-layer method | L/S: 50 nm; Iso-Line: 70 nm; no thickness loss | Table 1; Table 3; [0168]–[0171] |  |  |  | PAG3/PAG4 ratio 95/5; PM/PE ratio 3/7; solvent quantity unspecified.
US20080241753A1 | Example 23 | PAG3:PAG4 = 95:5 | PAG | 10 | parts by weight
US20080241753A1 | Example 23 | Chemical Formula (3) | crosslinker | 10 | parts by weight
US20080241753A1 | Example 23 | Trioctylamine | additive | 0.8 | parts by weight
US20080241753A1 | Example 23 | Salicylic acid | additive | 0.32 | parts by weight
US20080241753A1 | Example 23 | PM | solvent
US20080241753A1 | Example 23 | PE | solvent
US20080241753A1 | Example 24 | Resin 1 | resin | 100 | parts by weight | 8-inch silicon wafer; PAB 90°C/90 s; PEB 110°C/90 s; single-layer method | L/S: 50 nm; Iso-Line: 70 nm; no thickness loss | Table 1; Table 3; [0168]–[0171] |  |  |  | PAG3/PAG4 ratio 95/5; PM/PE ratio 3/7; solvent quantity unspecified.
US20080241753A1 | Example 24 | PAG3:PAG4 = 95:5 | PAG | 10 | parts by weight
US20080241753A1 | Example 24 | Chemical Formula (3) | crosslinker | 10 | parts by weight
US20080241753A1 | Example 24 | Trioctylamine | additive | 0.8 | parts by weight
US20080241753A1 | Example 24 | Salicylic acid | additive | 0.32 | parts by weight
US20080241753A1 | Example 24 | PM | solvent
US20080241753A1 | Example 24 | PE | solvent
US20080241753A1 | Comparative Example 1 | Resin 2 | resin | 100 | parts by weight | 8-inch silicon wafer; PAB 90°C/90 s; PEB 110°C/90 s; single-layer method | Unusable due to excessive thickness loss; resolution possible | Table 1; Table 3; [0168]–[0171] |  |  |  | PM/PE ratio 3/7; solvent quantity unspecified.
US20080241753A1 | Comparative Example 1 | PAG3 | PAG | 10 | parts by weight
US20080241753A1 | Comparative Example 1 | Chemical Formula (2) | crosslinker | 2026-03-07 | parts by weight
US20080241753A1 | Comparative Example 1 | Trioctylamine | additive | 0.8 | parts by weight
US20080241753A1 | Comparative Example 1 | Salicylic acid | additive | 0.32 | parts by weight
US20080241753A1 | Comparative Example 1 | PM | solvent
US20080241753A1 | Comparative Example 1 | PE | solvent
US7432034B2 | Example 1 | Resin (29) | resin | 727 | g | 6-inch wafer; film 0.30 µm; PAB 110°C/90 s; electron beam 50 keV; PEB 110°C/90 s; 2.38 wt% TMAH/60 s; water rinse/30 s | Sensitivity 6.0 µC/cm²; resolution 0.11 µm; rectangular profile; LER 4.5 nm | Example 1; Tables 1–2 |  |  |  | Mw 9200; x/y 85/15; Mw/Mn 1.2 in Table 1.
US7432034B2 | Example 1 | MM-1 | crosslinker | 0.10 | g
US7432034B2 | Example 1 | CL-9 | crosslinker | 0.10 | g
US7432034B2 | Example 1 | I-1 | PAG | 0.07 | g
US7432034B2 | Example 1 | D-1 | additive | 3 | g
US7432034B2 | Example 1 | PGMEA | solvent | 2026-05-07 | g
US7432034B2 | Example 1 | PGME | solvent | 2026-05-01 | g
US7432034B2 | Example 1 | Megafac F176 | surfactant | 1 | g
US7432034B2 | Example 2 | Resin (2) | resin | 697 | g | 6-inch wafer; film 0.30 µm; PAB 110°C/90 s; electron beam 50 keV; PEB 110°C/90 s; 2.38 wt% TMAH/60 s; water rinse/30 s | Sensitivity 5.5 µC/cm²; resolution 0.11 µm; rectangular profile; LER 4.8 nm | Tables 1–2; Examples 2–12 |  |  |  | Mw 5000; Mw/Mn 1.15.
US7432034B2 | Example 2 | MM-2 | crosslinker | 0.20 | g
US7432034B2 | Example 2 | CL-1 | crosslinker | 0.04 | g
US7432034B2 | Example 2 | I-3 | PAG | 0.06 | g
US7432034B2 | Example 2 | D-2 | additive | 3 | g
US7432034B2 | Example 2 | PGMEA | solvent | 2026-05-07 | g
US7432034B2 | Example 2 | PGME | solvent | 2026-05-01 | g
US7432034B2 | Example 2 | Megafac F176 | surfactant | 1 | g
US7432034B2 | Example 3 | Resin (1) | resin | 656 | g | 6-inch wafer; film 0.30 µm; PAB 110°C/90 s; electron beam 50 keV; PEB 110°C/90 s; 2.38 wt% TMAH/60 s; water rinse/30 s | Sensitivity 4.8 µC/cm²; resolution 0.11 µm; rectangular profile; LER 5.5 nm | Tables 1–2; Examples 2–12 |  |  |  | Mw 2500; Mw/Mn 1.10.
US7432034B2 | Example 3 | MM-3 | crosslinker | 0.18 | g
US7432034B2 | Example 3 | CL-4 | crosslinker | 0.08 | g
US7432034B2 | Example 3 | II-1 | PAG | 0.08 | g
US7432034B2 | Example 3 | D-3 | additive | 4 | g
US7432034B2 | Example 3 | PGMEA | solvent | 2026-05-07 | g
US7432034B2 | Example 3 | PGME | solvent | 2026-05-01 | g
US7432034B2 | Example 3 | Megafac F176 | surfactant | 1 | g
US7432034B2 | Example 4 | Resin (9) | resin | 717 | g | 6-inch wafer; film 0.30 µm; PAB 110°C/90 s; electron beam 50 keV; PEB 110°C/90 s; 2.38 wt% TMAH/60 s; water rinse/30 s | Sensitivity 5.2 µC/cm²; resolution 0.10 µm; rectangular profile; LER 5.0 nm | Tables 1–2; Examples 2–12 |  |  |  | Mw 8000; Mw/Mn 1.5.
US7432034B2 | Example 4 | MM-4 | crosslinker | 0.05 | g
US7432034B2 | Example 4 | CL-9 | crosslinker | 0.15 | g
US7432034B2 | Example 4 | III-1 | PAG | 0.08 | g
US7432034B2 | Example 4 | D-1 | additive | 3 | g
US7432034B2 | Example 4 | PGMEA | solvent | 2026-05-07 | g
US7432034B2 | Example 4 | PGME | solvent | 2026-05-01 | g
US7432034B2 | Example 4 | Megafac F176 | surfactant | 1 | g
US7432034B2 | Example 5 | Resin (27) | resin | 696 | g | 6-inch wafer; film 0.30 µm; PAB 110°C/90 s; electron beam 50 keV; PEB 110°C/90 s; 2.38 wt% TMAH/60 s; water rinse/30 s | Sensitivity 5.5 µC/cm²; resolution 0.11 µm; rectangular profile; LER 6.0 nm | Tables 1–2; Examples 2–12 |  |  |  | Mw 3500; x/y 85/15; Mw/Mn 1.2.
US7432034B2 | Example 5 | MM-5 | crosslinker | 0.05 | g
US7432034B2 | Example 5 | CL-8 | crosslinker | 0.15 | g
US7432034B2 | Example 5 | PAG3-21 | PAG | 0.10 | g
US7432034B2 | Example 5 | D-3 | additive | 4 | g
US7432034B2 | Example 5 | PGMEA | solvent | 2026-05-07 | g
US7432034B2 | Example 5 | PGME | solvent | 2026-05-01 | g
US7432034B2 | Example 5 | Megafac F176 | surfactant | 1 | g
US7432034B2 | Example 6 | Resin (25) | resin | 657 | g | 6-inch wafer; film 0.30 µm; PAB 110°C/90 s; electron beam 50 keV; PEB 110°C/90 s; 2.38 wt% TMAH/60 s; water rinse/30 s | Sensitivity 5.5 µC/cm²; resolution 0.11 µm; somewhat taper profile; LER 4.5 nm | Tables 1–2; Examples 2–12 |  |  |  | Mw 5000; x/y 70/30; Mw/Mn 1.35.
US7432034B2 | Example 6 | MM-1 | crosslinker | 0.22 | g
US7432034B2 | Example 6 | CL-5 | crosslinker | 0.05 | g
US7432034B2 | Example 6 | PAG4-6 | PAG | 0.07 | g
US7432034B2 | Example 6 | D-2 | additive | 3 | g
US7432034B2 | Example 6 | PGMEA | solvent | 2026-05-07 | g
US7432034B2 | Example 6 | PGME | solvent | 2026-05-01 | g
US7432034B2 | Example 6 | Megafac F176 | surfactant | 1 | g
US7432034B2 | Example 7 | Resin (31) | resin | 616 | g | 6-inch wafer; film 0.30 µm; PAB 110°C/90 s; electron beam 50 keV; PEB 110°C/90 s; 2.38 wt% TMAH/60 s; water rinse/30 s | Sensitivity 5.5 µC/cm²; resolution 0.09 µm; rectangular profile; LER 5.6 nm | Tables 1–2; Examples 2–12 |  |  |  | Mw 8000; x/y 90/10; Mw/Mn 1.1.
US7432034B2 | Example 7 | MM-4 | crosslinker | 0.15 | g
US7432034B2 | Example 7 | CL-8 | crosslinker | 0.15 | g
US7432034B2 | Example 7 | PAG4-28 | PAG | 0.08 | g
US7432034B2 | Example 7 | D-2 | additive | 4 | g
US7432034B2 | Example 7 | PGMEA | solvent | 2026-05-07 | g
US7432034B2 | Example 7 | PGME | solvent | 2026-05-01 | g
US7432034B2 | Example 7 | Megafac F176 | surfactant | 1 | g
US7432034B2 | Example 8 | Resin (32) | resin | 698 | g | 6-inch wafer; film 0.30 µm; PAB 110°C/90 s; electron beam 50 keV; PEB 110°C/90 s; 2.38 wt% TMAH/60 s; water rinse/30 s | Sensitivity 5.0 µC/cm²; resolution 0.11 µm; rectangular profile; LER 6.2 nm | Tables 1–2; Examples 2–12 |  |  |  | Mw 7500; x/y 90/10; Mw/Mn 1.7.
US7432034B2 | Example 8 | MM-5 | crosslinker | 0.07 | g
US7432034B2 | Example 8 | CL-9 | crosslinker | 0.18 | g
US7432034B2 | Example 8 | PAG4-36 | PAG | 0.05 | g
US7432034B2 | Example 8 | D-1 | additive | 2 | g
US7432034B2 | Example 8 | PGMEA | solvent | 2026-05-07 | g
US7432034B2 | Example 8 | PGME | solvent | 2026-05-01 | g
US7432034B2 | Example 8 | Megafac F176 | surfactant | 1 | g
US7432034B2 | Example 9 | Resin (93) | resin | 690 | g | 6-inch wafer; film 0.30 µm; PAB 110°C/90 s; electron beam 50 keV; PEB 110°C/90 s; 2.38 wt% TMAH/60 s; water rinse/30 s | Sensitivity 4.9 µC/cm²; resolution 0.10 µm; rectangular profile; LER 5.3 nm | Tables 1–2; Examples 2–12 |  |  |  | Mw 5000; x/y 80/20; Mw/Mn 1.65.
US7432034B2 | Example 9 | MM-1 | crosslinker | 0.20 | g
US7432034B2 | Example 9 | CL-6 | crosslinker | 0.05 | g
US7432034B2 | Example 9 | J-1 | PAG | 0.10 | g
US7432034B2 | Example 9 | D-3 | additive | 5 | g
US7432034B2 | Example 9 | PGMEA | solvent | 2026-05-07 | g
US7432034B2 | Example 9 | PGME | solvent | 2026-05-01 | g
US7432034B2 | Example 9 | Megafac F176 | surfactant | 1 | g
US7432034B2 | Example 10 | Resin (95) | resin | 656 | g | 6-inch wafer; film 0.30 µm; PAB 110°C/90 s; electron beam 50 keV; PEB 110°C/90 s; 2.38 wt% TMAH/60 s; water rinse/30 s | Sensitivity 5.7 µC/cm²; resolution 0.10 µm; rectangular profile; LER 6.1 nm | Tables 1–2; Examples 2–12 |  |  |  | Mw 8000; x/y 85/15; Mw/Mn 1.3; crosslinker code C-3 as transcribed in Table 1.
US7432034B2 | Example 10 | MM-2 | crosslinker | 0.20 | g
US7432034B2 | Example 10 | C-3 | crosslinker | 0.05 | g
US7432034B2 | Example 10 | J-9 | PAG | 0.09 | g
US7432034B2 | Example 10 | D-2 | additive | 4 | g
US7432034B2 | Example 10 | PGMEA | solvent | 2026-05-07 | g
US7432034B2 | Example 10 | PGME | solvent | 2026-05-01 | g
US7432034B2 | Example 10 | Megafac F176 | surfactant | 1 | g
US7432034B2 | Example 11 | Resin (33) | resin | 676 | g | 6-inch wafer; film 0.30 µm; PAB 110°C/90 s; electron beam 50 keV; PEB 110°C/90 s; 2.38 wt% TMAH/60 s; water rinse/30 s | Sensitivity 5.3 µC/cm²; resolution 0.10 µm; rectangular profile; LER 4.9 nm | Tables 1–2; Examples 2–12 |  |  |  | Mw 8000; x/y 85/15; Mw/Mn 1.7.
US7432034B2 | Example 11 | MM-3 | crosslinker | 0.14 | g
US7432034B2 | Example 11 | CL-8 | crosslinker | 0.10 | g
US7432034B2 | Example 11 | J-17 | PAG | 0.08 | g
US7432034B2 | Example 11 | D-2 | additive | 4 | g
US7432034B2 | Example 11 | PGMEA | solvent | 2026-05-07 | g
US7432034B2 | Example 11 | PGME | solvent | 2026-05-01 | g
US7432034B2 | Example 11 | Megafac F176 | surfactant | 1 | g
US7432034B2 | Example 12 | Resin (39) | resin | 717 | g | 6-inch wafer; film 0.30 µm; PAB 110°C/90 s; electron beam 50 keV; PEB 110°C/90 s; 2.38 wt% TMAH/60 s; water rinse/30 s | Sensitivity 5.6 µC/cm²; resolution 0.11 µm; rectangular profile; LER 5.4 nm | Tables 1–2; Examples 2–12 |  |  |  | Mw 15000; x/y 90/10; Mw/Mn 1.2.
US7432034B2 | Example 12 | MM-4 | crosslinker | 0.10 | g
US7432034B2 | Example 12 | CL-8 | crosslinker | 0.10 | g
US7432034B2 | Example 12 | J-22 | PAG | 0.08 | g
US7432034B2 | Example 12 | D-1 | additive | 3 | g
US7432034B2 | Example 12 | PGMEA | solvent | 2026-05-07 | g
US7432034B2 | Example 12 | PGME | solvent | 2026-05-01 | g
US7432034B2 | Example 12 | Megafac F176 | surfactant | 1 | g
US7432034B2 | Comparative Example 1 | Resin (30) | resin | 727 | g | 6-inch wafer; film 0.30 µm; PAB 110°C/90 s; electron beam 50 keV; PEB 110°C/90 s; 2.38 wt% TMAH/60 s; water rinse/30 s | Sensitivity 6.5 µC/cm²; resolution 0.14 µm; somewhat taper profile; LER 10.5 nm | Tables 1–2; Comparative Example 1 |  |  |  | Mw 9200; x/y 85/15; Mw/Mn 2.0; no B-2 crosslinker.
US7432034B2 | Comparative Example 1 | MM-1 | crosslinker | 0.20 | g
US7432034B2 | Comparative Example 1 | I-1 | PAG | 0.07 | g
US7432034B2 | Comparative Example 1 | D-1 | additive | 3 | g
US7432034B2 | Comparative Example 1 | PGMEA | solvent | 2026-05-07 | g
US7432034B2 | Comparative Example 1 | PGME | solvent | 2026-05-01 | g
US7432034B2 | Comparative Example 1 | Megafac F176 | surfactant | 1 | g
US7432034B2 | Comparative Example 2 | Resin (31) | resin | 727 | g | 6-inch wafer; film 0.30 µm; PAB 110°C/90 s; electron beam 50 keV; PEB 110°C/90 s; 2.38 wt% TMAH/60 s; water rinse/30 s | Sensitivity 5.5 µC/cm²; resolution 0.15 µm; somewhat taper profile; LER 13.8 nm | Tables 1–2; Comparative Example 2 |  |  |  | Mw 9200; x/y 85/15; Mw/Mn 2.0; no B-1 crosslinker.
US7432034B2 | Comparative Example 2 | CL-9 | crosslinker | 0.20 | g
US7432034B2 | Comparative Example 2 | I-1 | PAG | 0.07 | g
US7432034B2 | Comparative Example 2 | D-1 | additive | 3 | g
US7432034B2 | Comparative Example 2 | PGMEA | solvent | 2026-05-07 | g
US7432034B2 | Comparative Example 2 | PGME | solvent | 2026-05-01 | g
US7432034B2 | Comparative Example 2 | Megafac F176 | surfactant | 1 | g
US7432034B2 | Example 13 | Resin (29) | resin | 727 | g | 6-inch wafer; film 0.30 µm; PAB 110°C/90 s; X-ray exposure (gap 20 nm); PEB 110°C/90 s; 2.38 wt% TMAH/60 s; water rinse/30 s | Sensitivity 65 mJ/cm²; resolution 0.09 µm; rectangular profile; LER 6.3 nm | Example 13; Table 3 |  |  |  | Same formulation as Example 1; X-ray exposure instead of electron beam.
US7432034B2 | Example 13 | MM-1 | crosslinker | 0.10 | g
US7432034B2 | Example 13 | CL-9 | crosslinker | 0.10 | g
US7432034B2 | Example 13 | I-1 | PAG | 0.07 | g
US7432034B2 | Example 13 | D-1 | additive | 3 | g
US7432034B2 | Example 13 | PGMEA | solvent | 2026-05-07 | g
US7432034B2 | Example 13 | PGME | solvent | 2026-05-01 | g
US7432034B2 | Example 13 | Megafac F176 | surfactant | 1 | g
US7432034B2 | Comparative Example 3 | Resin (30) | resin | 727 | g | 6-inch wafer; film 0.30 µm; PAB 110°C/90 s; X-ray exposure (gap 20 nm); PEB 110°C/90 s; 2.38 wt% TMAH/60 s; water rinse/30 s | Sensitivity 90 mJ/cm²; resolution 0.15 µm; taper profile; LER 13.5 nm | Comparative Example 3; Table 3 |  |  |  | Same formulation as Comparative Example 1; X-ray exposure instead of electron beam.
US7432034B2 | Comparative Example 3 | MM-1 | crosslinker | 0.20 | g
US7432034B2 | Comparative Example 3 | I-1 | PAG | 0.07 | g
US7432034B2 | Comparative Example 3 | D-1 | additive | 3 | g
US7432034B2 | Comparative Example 3 | PGMEA | solvent | 2026-05-07 | g
US7432034B2 | Comparative Example 3 | PGME | solvent | 2026-05-01 | g
US7432034B2 | Comparative Example 3 | Megafac F176 | surfactant | 1 | g
US7432034B2 | Comparative Example 4 | Resin (31) | resin | 727 | g | 6-inch wafer; film 0.30 µm; PAB 110°C/90 s; X-ray exposure (gap 20 nm); PEB 110°C/90 s; 2.38 wt% TMAH/60 s; water rinse/30 s | Sensitivity 105 mJ/cm²; resolution 0.14 µm; taper profile; LER 12.0 nm | Comparative Example 4; Table 3 |  |  |  | Same formulation as Comparative Example 2; X-ray exposure instead of electron beam.
US7432034B2 | Comparative Example 4 | CL-9 | crosslinker | 0.20 | g
US7432034B2 | Comparative Example 4 | I-1 | PAG | 0.07 | g
US7432034B2 | Comparative Example 4 | D-1 | additive | 3 | g
US7432034B2 | Comparative Example 4 | PGMEA | solvent | 2026-05-07 | g
US7432034B2 | Comparative Example 4 | PGME | solvent | 2026-05-01 | g
US7432034B2 | Comparative Example 4 | Megafac F176 | surfactant | 1 | g
US9017923B2 | Example 1-1 | Polymer 1 | resin | 100 | parts by mass | EB 50 keV; film 100 nm; PAB 110°C/90 s; PEB 95°C (Table 1); 2.38 wt% TMAH/30 s | Sensitivity 25.6 µC/cm²; resolution 75 nm; LWR 6.7 nm | Preparation of Negative Resist Composition; Table 1; Evaluation of Electronic Beam Drawing |  |  |  | Vinyl ferrocene:4-hydroxystyrene = 0.2:0.8; Mw 4600; Mw/Mn 1.66. Evaluation text states PEB 110°C/90 s, whereas Table 1 states 95°C.
US9017923B2 | Example 1-1 | PAG 1 | PAG | 20 | parts by mass
US9017923B2 | Example 1-1 | Amine 1 | additive | 1.0 | parts by mass
US9017923B2 | Example 1-1 | CR 1 | crosslinker | 10 | parts by mass
US9017923B2 | Example 1-1 | PGMEA | solvent | 2000 | parts by mass
US9017923B2 | Example 1-2 | Polymer 2 | resin | 100 | parts by mass | EB 50 keV; film 100 nm; PAB 110°C/90 s; PEB 95°C (Table 1); 2.38 wt% TMAH/30 s | Sensitivity 25.6 µC/cm²; resolution 75 nm; LWR 6.8 nm | Preparation of Negative Resist Composition; Table 1; Evaluation of Electronic Beam Drawing |  |  |  | Vinyl ruthenocene:4-hydroxystyrene = 0.2:0.8; Mw 5100; Mw/Mn 1.69. Evaluation text states PEB 110°C/90 s, whereas Table 1 states 95°C.
US9017923B2 | Example 1-2 | PAG 1 | PAG | 20 | parts by mass
US9017923B2 | Example 1-2 | Amine 1 | additive | 1.0 | parts by mass
US9017923B2 | Example 1-2 | CR 1 | crosslinker | 10 | parts by mass
US9017923B2 | Example 1-2 | PGMEA | solvent | 1500 | parts by mass
US9017923B2 | Example 1-2 | CyH | solvent | 500 | parts by mass
US9017923B2 | Example 1-3 | Polymer 3 | resin | 100 | parts by mass | EB 50 keV; film 100 nm; PAB 110°C/90 s; PEB 95°C (Table 1); 2.38 wt% TMAH/30 s | Sensitivity 26.3 µC/cm²; resolution 75 nm; LWR 6.4 nm | Preparation of Negative Resist Composition; Table 1; Evaluation of Electronic Beam Drawing |  |  |  | Vinyl ferrocene:4-hydroxymethylstyrene:4-hydroxystyrene = 0.2:0.4:0.4; Mw 4600; Mw/Mn 1.66. No crosslinker listed. PEB discrepancy: Table 1 95°C versus evaluation text 110°C.
US9017923B2 | Example 1-3 | PAG 1 | PAG | 20 | parts by mass
US9017923B2 | Example 1-3 | Amine 1 | additive | 1.0 | parts by mass
US9017923B2 | Example 1-3 | PGMEA | solvent | 1500 | parts by mass
US9017923B2 | Example 1-3 | CyH | solvent | 500 | parts by mass
US9017923B2 | Example 1-4 | Polymer 4 | resin | 100 | parts by mass | EB 50 keV; film 100 nm; PAB 110°C/90 s; PEB 95°C (Table 1); 2.38 wt% TMAH/30 s | Sensitivity 25.0 µC/cm²; resolution 75 nm; LWR 6.1 nm | Preparation of Negative Resist Composition; Table 1; Evaluation of Electronic Beam Drawing |  |  |  | Methyl ferrocene methacrylate:4-hydroxyphenyl methacrylate = 0.25:0.75; Mw 6300; Mw/Mn 1.76. PEB discrepancy: Table 1 95°C versus evaluation text 110°C.
US9017923B2 | Example 1-4 | PAG 1 | PAG | 20 | parts by mass
US9017923B2 | Example 1-4 | Amine 1 | additive | 1.0 | parts by mass
US9017923B2 | Example 1-4 | CR 1 | crosslinker | 10 | parts by mass
US9017923B2 | Example 1-4 | PGMEA | solvent | 1500 | parts by mass
US9017923B2 | Example 1-4 | CyH | solvent | 500 | parts by mass
US9017923B2 | Example 1-5 | Polymer 5 | resin | 100 | parts by mass | EB 50 keV; film 100 nm; PAB 110°C/90 s; PEB 95°C (Table 1); 2.38 wt% TMAH/30 s | Sensitivity 24.3 µC/cm²; resolution 75 nm; LWR 6.3 nm | Preparation of Negative Resist Composition; Table 1; Evaluation of Electronic Beam Drawing |  |  |  | Methyl ferrocene methacrylate:4-hydroxymethylphenyl methacrylate:4-(1,1,1,3,3,3-hexafluoro-2-hydroxypropyl)styrene = 0.20:0.40:0.40; Mw 6800; Mw/Mn 1.76. No crosslinker listed. PEB discrepancy: 95°C versus 110°C.
US9017923B2 | Example 1-5 | PAG 1 | PAG | 20 | parts by mass
US9017923B2 | Example 1-5 | Amine 1 | additive | 1.0 | parts by mass
US9017923B2 | Example 1-5 | CyH | solvent | 500 | parts by mass
US9017923B2 | Example 1-5 | CyP | solvent | 1800 | parts by mass
US9017923B2 | Example 1-6 | Polymer 6 | resin | 100 | parts by mass | EB 50 keV; film 100 nm; PAB 110°C/90 s; PEB 95°C (Table 1); 2.38 wt% TMAH/30 s | Sensitivity 23.0 µC/cm²; resolution 70 nm; LWR 5.2 nm | Preparation of Negative Resist Composition; Table 1; Evaluation of Electronic Beam Drawing |  |  |  | Methyl ferrocene methacrylate:4-hydroxyphenyl methacrylate:PAG monomer 1 = 0.25:0.65:0.10; Mw 7300; Mw/Mn 1.74. PAG incorporated into polymer; no separate PAG 1 added. PEB discrepancy: 95°C versus 110°C.
US9017923B2 | Example 1-6 | Amine 1 | additive | 1.0 | parts by mass
US9017923B2 | Example 1-6 | CR 1 | crosslinker | 10 | parts by mass
US9017923B2 | Example 1-6 | CyH | solvent | 500 | parts by mass
US9017923B2 | Example 1-6 | CyP | solvent | 1800 | parts by mass
US9017923B2 | Comparative Example 1-1 | Comparative Polymer 1 | resin | 100 | parts by mass | EB 50 keV; film 100 nm; PAB 110°C/90 s; PEB 95°C (Table 1); 2.38 wt% TMAH/30 s | Sensitivity 28.5 µC/cm²; resolution 90 nm; LWR 8.9 nm | Comparative Synthesis Example 1; Table 1; Evaluation of Electronic Beam Drawing |  |  |  | 4-Hydroxystyrene:styrene = 0.7:0.3; Mw 4500; Mw/Mn 1.55. PEB discrepancy: Table 1 95°C versus evaluation text 110°C.
US9017923B2 | Comparative Example 1-1 | PAG 1 | PAG | 12 | parts by mass
US9017923B2 | Comparative Example 1-1 | Amine 1 | additive | 1.0 | parts by mass
US9017923B2 | Comparative Example 1-1 | CR 1 | crosslinker | 10 | parts by mass
US9017923B2 | Comparative Example 1-1 | PGMEA | solvent | 2000 | parts by mass
US9017923B2 | Comparative Example 1-2 | Comparative Polymer 2 | resin | 100 | parts by mass | EB 50 keV; film 100 nm; PAB 110°C/90 s; PEB 95°C (Table 1); 2.38 wt% TMAH/30 s | Sensitivity 33.6 µC/cm²; resolution 90 nm; LWR 8.9 nm | Comparative Synthesis Example 2; Table 1; Evaluation of Electronic Beam Drawing |  |  |  | 4-Hydroxystyrene:1-vinyl naphthalene = 0.8:0.2; Mw 5900; Mw/Mn 1.51. PEB discrepancy: Table 1 95°C versus evaluation text 110°C.
US9017923B2 | Comparative Example 1-2 | PAG 1 | PAG | 12 | parts by mass
US9017923B2 | Comparative Example 1-2 | Amine 1 | additive | 1.0 | parts by mass
US9017923B2 | Comparative Example 1-2 | CR 1 | crosslinker | 10 | parts by mass
US9017923B2 | Comparative Example 1-2 | PGMEA | solvent | 2000 | parts by mass
US20230314945A1 | Example 1 | Polymer (A)-1 | Resin | 100 | parts by mass | 22 nm film; PAB 85°C/60 s; EUV 13.5 nm; PEB 90°C/60 s; 2.38% TMAH at 23°C/10 s | 16 nm line width; 32 nm pitch; dose 63 mJ/cm²; LWR (3σ) 3.50 nm. Separate etch evaluation ratio: 0.045. | Table 1; Table 3; Example 1 | Akhila (initial extraction) |  | Pending independent validation | Source-extracted draft; check coded chemical structures and numerical table against patent.
US20230314945A1 | Example 1 | (B)-1 | Photoacid generator | 22 | parts by mass |  |  | Table 1; Table 3; Example 1 | Akhila (initial extraction) |  | Pending independent validation | Source-extracted draft; check coded chemical structures and numerical table against patent.
US20230314945A1 | Example 1 | (C)-1 | Crosslinking agent | 10 | parts by mass |  |  | Table 1; Table 3; Example 1 | Akhila (initial extraction) |  | Pending independent validation | Source-extracted draft; check coded chemical structures and numerical table against patent.
US20230314945A1 | Example 1 | (D)-1 | Photodecomposable base | 32 | parts by mass |  |  | Table 1; Table 3; Example 1 | Akhila (initial extraction) |  | Pending independent validation | Source-extracted draft; check coded chemical structures and numerical table against patent.
US20230314945A1 | Example 1 | Salicylic acid (E)-1 | Additive | 3 | parts by mass |  |  | Table 1; Table 3; Example 1 | Akhila (initial extraction) |  | Pending independent validation | Source-extracted draft; check coded chemical structures and numerical table against patent.
US20230314945A1 | Example 1 | Propylene glycol monomethyl ether (S)-1 | Solvent | 19200 | parts by mass |  |  | Table 1; Table 3; Example 1 | Akhila (initial extraction) |  | Pending independent validation | Source-extracted draft; check coded chemical structures and numerical table against patent.
US20230314945A1 | Example 1 | PGMEA (S)-2 | Solvent | 4800 | parts by mass |  |  | Table 1; Table 3; Example 1 | Akhila (initial extraction) |  | Pending independent validation | Source-extracted draft; check coded chemical structures and numerical table against patent.
US20070248896A1 | Example 3 | SU-8 epoxy resin | Resin | 62.4 | wt% | Prepared under yellow light; debubbled; coated onto copper-seeded silicon; precise bake/exposure values not specified in Example 3. | Related Example 7 adhesion evaluation (not Example 3): die-site shear 49.5g vs 63.6g; random-walk 51.3g vs 61.2g (unmodified vs modified). | Example 3; related Example 7 | Akhila (initial extraction) |  | Pending independent validation | GPIMS vs GPTMS discrepancy needs patent/domain review; Example 7 results are separate and should not be attributed to Example 3.
US20070248896A1 | Example 3 | γ-Butyrolactone | Solvent | 26.3 | wt% |  |  | Example 3; related Example 7 | Akhila (initial extraction) |  | Pending independent validation | GPIMS vs GPTMS discrepancy needs patent/domain review; Example 7 results are separate and should not be attributed to Example 3.
US20070248896A1 | Example 3 | Cyracure 6974 | Cationic photoinitiator | 6.3 | wt% |  |  | Example 3; related Example 7 | Akhila (initial extraction) |  | Pending independent validation | GPIMS vs GPTMS discrepancy needs patent/domain review; Example 7 results are separate and should not be attributed to Example 3.
US20070248896A1 | Example 3 | Dioctyl phthalate (DOP) | Plasticizer | 1 | wt% |  |  | Example 3; related Example 7 | Akhila (initial extraction) |  | Pending independent validation | GPIMS vs GPTMS discrepancy needs patent/domain review; Example 7 results are separate and should not be attributed to Example 3.
US20070248896A1 | Example 3 | GPIMS (as written in Example 3) | Adhesion promoter | 4 | wt% |  |  | Example 3; related Example 7 | Akhila (initial extraction) |  | Pending independent validation | GPIMS vs GPTMS discrepancy needs patent/domain review; Example 7 results are separate and should not be attributed to Example 3.

## Annotator Comparison
Patent ID | Example ID | Field | Annotator A | Annotator B | Match? | Resolution / evidence | Reviewer | Status
CN120370628A | [7 empty] | Not started
KR20240036456A | [7 empty] | Not started
US20080241753A1 | [7 empty] | Not started
US7432034B2 | [7 empty] | Not started
US9017923B2 | [7 empty] | Not started

## Clean Ingredient Export
Patent ID | Example ID | Ingredient | Role | Original quantity | Numeric quantity | Standard unit | Conversion / QC flag | Conditions (source text) | Results (source text) | Source section | Annotator | Validation status | Notes | Source row
CN120370628A | Example 9 W1 | Branched acrylic resin A | resin | 30 | 30 | g | OK | Under nitrogen atmosphere; dissolved until clear in a 250 mL three-necked flask. Spin-coated on clean glass at 315 rpm for 15 s; prebaked at 90 °C for 180 s; exposed for 15 s; baked and photocured at 120 °C for 60 s; developer: 2.38% TMAH. |  | Example 9; Example 21 |  | Pending independent validation | G1 results in Table 2 not extracted; needs verification. | 2
CN120370628A | Example 9 W1 | Branched acrylic resin B | resin | 1 | 1 | g | OK |  |  |  |  | Pending independent validation |  | 3
CN120370628A | Example 9 W1 | Diphenyl sulfonium salt | pag | 5 | 5 | g | OK |  |  |  |  | Pending independent validation |  | 4
CN120370628A | Example 9 W1 | Cyclopentanone | solvent | 55 | 55 | g | OK |  |  |  |  | Pending independent validation |  | 5
KR20240036456A | Example 1 | Novolac A-1 | resin | 10 | 10 | g | OK | Bar coat ~5 µm; dry 100°C 60s. UV 200 mJ/cm²; bake 130°C 180s (chemical resistance test) | Film forming ability: Good; Alkali solubility: Good; Adhesion: Good; Chemical resistance: Good | Example 1; Evaluation (1)–(4); Table 1 |  | Pending independent validation | Results translated from Table 1 evaluation symbols (Good = pass) | 6
KR20240036456A | Example 1 | Dipentaerythritol hexaacrylate | crosslinker | 6 | 6 | g | OK |  |  |  |  | Pending independent validation |  | 7
KR20240036456A | Example 1 | Irgacure 369 | photoinitiator | 46054 | 1.2 | g | Recovered from previously documented example; source recheck required |  |  |  |  | Needs source verification |  | 8
KR20240036456A | Example 1 | PGMEA | solvent | 46259 | 25.8 | g | Recovered from previously documented example; source recheck required |  |  |  |  | Needs source verification |  | 9
KR20240036456A | Example 2 | Novolac A-2 | resin | 10 | 10 | g | OK | Bar coat ~5 µm; dry 100°C 60s. UV 200 mJ/cm²; bake 130°C 180s (chemical resistance test) | Film forming ability: Good; Alkali solubility: Good; Adhesion: Good; Chemical resistance: Good | Example 1; Examples 2–5; Evaluation (1)–(4); Table 1 |  | Pending independent validation | E-2 uses resin A-2 instead of A-1; otherwise prepared as E-1 | 10
KR20240036456A | Example 2 | Dipentaerythritol hexaacrylate | crosslinker | 6 | 6 | g | OK |  |  |  |  | Pending independent validation |  | 11
KR20240036456A | Example 2 | Irgacure 369 | photoinitiator | 46054 |  | g | DATE_SERIAL_CORRUPTION — original numeric value unknown |  |  |  |  | Needs source verification |  | 12
KR20240036456A | Example 2 | PGMEA | solvent | 46259 |  | g | DATE_SERIAL_CORRUPTION — original numeric value unknown |  |  |  |  | Needs source verification |  | 13
KR20240036456A | Example 3 | Novolac A-3 | resin | 10 | 10 | g | OK | Bar coat ~5 µm; dry 100°C 60s. UV 200 mJ/cm²; bake 130°C 180s (chemical resistance test) | Film forming ability: Good; Alkali solubility: Good; Adhesion: Good; Chemical resistance: Good | Example 1; Examples 2–5; Evaluation (1)–(4); Table 1 |  | Pending independent validation | E-3 uses resin A-3 instead of A-1; otherwise prepared as E-1 | 14
KR20240036456A | Example 3 | Dipentaerythritol hexaacrylate | crosslinker | 6 | 6 | g | OK |  |  |  |  | Pending independent validation |  | 15
KR20240036456A | Example 3 | Irgacure 369 | photoinitiator | 46054 |  | g | DATE_SERIAL_CORRUPTION — original numeric value unknown |  |  |  |  | Needs source verification |  | 16
KR20240036456A | Example 3 | PGMEA | solvent | 46259 |  | g | DATE_SERIAL_CORRUPTION — original numeric value unknown |  |  |  |  | Needs source verification |  | 17
KR20240036456A | Example 4 | Novolac A-4 | resin | 10 | 10 | g | OK | Bar coat ~5 µm; dry 100°C 60s. UV 200 mJ/cm²; bake 130°C 180s (chemical resistance test) | Film forming ability: Good; Alkali solubility: Good; Adhesion: Good; Chemical resistance: Good | Example 1; Examples 2–5; Evaluation (1)–(4); Table 1 |  | Pending independent validation | E-4 uses resin A-4 instead of A-1; otherwise prepared as E-1 | 18
KR20240036456A | Example 4 | Dipentaerythritol hexaacrylate | crosslinker | 6 | 6 | g | OK |  |  |  |  | Pending independent validation |  | 19
KR20240036456A | Example 4 | Irgacure 369 | photoinitiator | 46054 |  | g | DATE_SERIAL_CORRUPTION — original numeric value unknown |  |  |  |  | Needs source verification |  | 20
KR20240036456A | Example 4 | PGMEA | solvent | 46259 |  | g | DATE_SERIAL_CORRUPTION — original numeric value unknown |  |  |  |  | Needs source verification |  | 21
KR20240036456A | Example 5 | Novolac A-5 | resin | 10 | 10 | g | OK | Bar coat ~5 µm; dry 100°C 60s. UV 200 mJ/cm²; bake 130°C 180s (chemical resistance test) | Film forming ability: Good; Alkali solubility: Good; Adhesion: Good; Chemical resistance: Good | Example 1; Examples 2–5; Evaluation (1)–(4); Table 1 |  | Pending independent validation | E-5 uses resin A-5 instead of A-1; otherwise prepared as E-1 | 22
KR20240036456A | Example 5 | Dipentaerythritol hexaacrylate | crosslinker | 6 | 6 | g | OK |  |  |  |  | Pending independent validation |  | 23
KR20240036456A | Example 5 | Irgacure 369 | photoinitiator | 46054 |  | g | DATE_SERIAL_CORRUPTION — original numeric value unknown |  |  |  |  | Needs source verification |  | 24
KR20240036456A | Example 5 | PGMEA | solvent | 46259 |  | g | DATE_SERIAL_CORRUPTION — original numeric value unknown |  |  |  |  | Needs source verification |  | 25
KR20240036456A | Comparative Example 1 | Novolac A-6 | resin | 10 | 10 | g | OK | Bar coat ~5 µm; dry 100°C 60s. UV 200 mJ/cm²; bake 130°C 180s (chemical resistance test) | Film forming ability: Poor; Alkali solubility: Poor; Adhesion: Poor; Chemical resistance: Good | Example 1; Comparative Example 1; Evaluation (1)–(4); Table 1 |  | Pending independent validation | E-6 uses resin A-6 instead of A-1; otherwise prepared as E-1. | 26
KR20240036456A | Comparative Example 1 | Dipentaerythritol hexaacrylate | crosslinker | 6 | 6 | g | OK |  |  |  |  | Pending independent validation |  | 27
KR20240036456A | Comparative Example 1 | Irgacure 369 | photoinitiator | 46054 |  | g | DATE_SERIAL_CORRUPTION — original numeric value unknown |  |  |  |  | Needs source verification |  | 28
KR20240036456A | Comparative Example 1 | PGMEA | solvent | 46259 |  | g | DATE_SERIAL_CORRUPTION — original numeric value unknown |  |  |  |  | Needs source verification |  | 29
KR20240036456A | Comparative Example 2 | Resin A-7 | resin | 10 | 10 | g | OK | Bar coat ~5 µm; dry 100°C 60s. UV 200 mJ/cm²; bake 130°C 180s (chemical resistance test) | Film forming ability: Good; Alkali solubility: Poor; Adhesion: Good; Chemical resistance: Poor | Example 1; Comparative Example 2; Evaluation (1)–(4); Table 1 |  | Pending independent validation | E-7 uses resin A-7 instead of A-1; otherwise prepared as E-1. | 30
KR20240036456A | Comparative Example 2 | Dipentaerythritol hexaacrylate | crosslinker | 6 | 6 | g | OK |  |  |  |  | Pending independent validation |  | 31
KR20240036456A | Comparative Example 2 | Irgacure 369 | photoinitiator | 46054 |  | g | DATE_SERIAL_CORRUPTION — original numeric value unknown |  |  |  |  | Needs source verification |  | 32
KR20240036456A | Comparative Example 2 | PGMEA | solvent | 46259 |  | g | DATE_SERIAL_CORRUPTION — original numeric value unknown |  |  |  |  | Needs source verification |  | 33
KR20240036456A | Comparative Example 3 | Dipentaerythritol hexaacrylate | crosslinker | 6 | 6 | g | OK | Bar coat ~5 µm; dry 100°C 60s. UV 200 mJ/cm²; bake 130°C 180s (chemical resistance test) | Film forming ability: Good; Alkali solubility: Poor; Adhesion: Good; Chemical resistance: Good | Example 1; Comparative Example 3; Evaluation (1)–(4); Table 1 |  | Pending independent validation | E-8 contains no resin component A. | 34
KR20240036456A | Comparative Example 3 | Irgacure 369 | photoinitiator | 46054 |  | g | DATE_SERIAL_CORRUPTION — original numeric value unknown |  |  |  |  | Needs source verification |  | 35
KR20240036456A | Comparative Example 3 | PGMEA | solvent | 46259 |  | g | DATE_SERIAL_CORRUPTION — original numeric value unknown |  |  |  |  | Needs source verification |  | 36
US20210018838A1 | Example 1 | Modified epoxy acrylate | resin | 40 | 40 | wt% | OK | Spin coat; bake 110°C 5 min | Average film thickness: 60.26 µm; Coating uniformity: 9.0% | Examples 1–6; Table 1; [0025]–[0026]; Table 2 |  | Pending independent validation | Photosensitizer mixture ratio 3:7; leveling agent mixture ratio 7:3. | 37
US20210018838A1 | Example 1 | Photosensitizer | photosensitizer | 3 | 3 | wt% | OK |  |  |  |  | Pending independent validation |  | 38
US20210018838A1 | Example 1 | Leveling agent | additive | 100 | 100 | ppm | OK |  |  |  |  | Pending independent validation |  | 39
US20210018838A1 | Example 1 | 200# solvent oil | solvent | 57 | 57 | wt% | OK |  |  |  |  | Pending independent validation |  | 40
US20210018838A1 | Example 2 | Modified epoxy acrylate | resin | 65 | 65 | wt% | OK | Spin coat; bake 110°C 5 min | Average film thickness: 54.8 µm; Coating uniformity: 4.9% | Examples 1–6; Table 1; [0025]–[0026]; Table 2 |  | Pending independent validation | Photosensitizer mixture ratio 3:7; leveling agent mixture ratio 7:3. | 41
US20210018838A1 | Example 2 | Photosensitizer | photosensitizer | 6 | 6 | wt% | OK |  |  |  |  | Pending independent validation |  | 42
US20210018838A1 | Example 2 | Leveling agent | additive | 1000 | 1000 | ppm | OK |  |  |  |  | Pending independent validation |  | 43
US20210018838A1 | Example 2 | 100# solvent oil | solvent | 29 | 29 | wt% | OK |  |  |  |  | Pending independent validation |  | 44
US20210018838A1 | Example 3 | Modified epoxy acrylate | resin | 50 | 50 | wt% | OK | Spin coat; bake 110°C 5 min | Average film thickness: 52.3 µm; Coating uniformity: 4.2% | Examples 1–6; Table 1; [0025]–[0026]; Table 2 |  | Pending independent validation | Photosensitizer mixture ratio 3:7; leveling agent mixture ratio 7:3. | 45
US20210018838A1 | Example 3 | Photosensitizer | photosensitizer | 4 | 4 | wt% | OK |  |  |  |  | Pending independent validation |  | 46
US20210018838A1 | Example 3 | Leveling agent | additive | 300 | 300 | ppm | OK |  |  |  |  | Pending independent validation |  | 47
US20210018838A1 | Example 3 | 200# solvent oil | solvent | 46 | 46 | wt% | OK |  |  |  |  | Pending independent validation |  | 48
US20210018838A1 | Example 4 | Modified epoxy acrylate | resin | 55 | 55 | wt% | OK | Spin coat; bake 110°C 5 min | Average film thickness: 50.56 µm; Coating uniformity: 2.5% | Examples 1–6; Table 1; [0025]–[0026]; Table 2 |  | Pending independent validation | Photosensitizer mixture ratio 3:7; leveling agent mixture ratio 7:3. | 49
US20210018838A1 | Example 4 | Photosensitizer | photosensitizer | 5 | 5 | wt% | OK |  |  |  |  | Pending independent validation |  | 50
US20210018838A1 | Example 4 | Leveling agent | additive | 400 | 400 | ppm | OK |  |  |  |  | Pending independent validation |  | 51
US20210018838A1 | Example 4 | S-100 solvent oil | solvent | 40 | 40 | wt% | OK |  |  |  |  | Pending independent validation |  | 52
US20210018838A1 | Example 5 | Modified epoxy acrylate | resin | 46.5 | 46.5 | wt% | OK | Spin coat; bake 110°C 5 min | Average film thickness: 51.9 µm; Coating uniformity: 2.9% | Examples 1–6; Table 1; [0025]–[0026]; Table 2 |  | Pending independent validation | Photosensitizer mixture ratio 3:7; leveling agent mixture ratio 7:3. | 53
US20210018838A1 | Example 5 | Photosensitizer | photosensitizer | 46145 |  | wt% | DATE_SERIAL_CORRUPTION — original numeric value unknown |  |  |  |  | Needs source verification |  | 54
US20210018838A1 | Example 5 | Leveling agent | additive | 500 | 500 | ppm | OK |  |  |  |  | Pending independent validation |  | 55
US20210018838A1 | Example 5 | 100# solvent oil | solvent | 50 | 50 | wt% | OK |  |  |  |  | Pending independent validation |  | 56
US20210018838A1 | Example 6 | Modified epoxy acrylate | resin | 53 | 53 | wt% | OK | Spin coat; bake 110°C 5 min | Average film thickness: 52.5 µm; Coating uniformity: 5.0% | Examples 1–6; Table 1; [0025]–[0026]; Table 2 |  | Pending independent validation | Photosensitizer mixture ratio 3:7; leveling agent mixture ratio 7:3. | 57
US20210018838A1 | Example 6 | Photosensitizer | photosensitizer | 4 | 4 | wt% | OK |  |  |  |  | Pending independent validation |  | 58
US20210018838A1 | Example 6 | Leveling agent | additive | 800 | 800 | ppm | OK |  |  |  |  | Pending independent validation |  | 59
US20210018838A1 | Example 6 | S-100 solvent oil | solvent | 43 | 43 | wt% | OK |  |  |  |  | Pending independent validation |  | 60
WO2004107052A1 | Embodiment 1 | Acrylic binder resin | resin | 10 | 10 | wt% | OK | Spinless coating on Cr glass; prebake 90°C for 2 min; viscosity ~4 cps | Uniformity: Good; Edge profile: Good; Coating defects: Good | Embodiments 1–19; Table 1; Evaluation (1)–(3) |  | Pending independent validation | Solvent: DMC only (I:II = 100:0); solvent quantity stated as residual. | 61
WO2004107052A1 | Embodiment 1 | Dipentaerythritol penta/hexa acrylate (DPHA) | crosslinker | 10 | 10 | wt% | OK |  |  |  |  | Pending independent validation |  | 62
WO2004107052A1 | Embodiment 1 | Irgacure 907 | photoinitiator | 5 | 5 | wt% | OK |  |  |  |  | Pending independent validation |  | 63
WO2004107052A1 | Embodiment 1 | (3-glycidoxypropyl)trimethoxysilane | additive | 0.05 | 0.05 | wt% | OK |  |  |  |  | Pending independent validation |  | 64
WO2004107052A1 | Embodiment 1 | R-08 | surfactant | 0.03 | 0.03 | wt% | OK |  |  |  |  | Pending independent validation |  | 65
WO2004107052A1 | Embodiment 1 | DMC | solvent |  |  |  | MISSING_QUANTITY |  |  |  |  | Needs source verification |  | 66
WO2004107052A1 | Embodiment 2 | Acrylic binder resin | resin | 10 | 10 | wt% | OK | Spinless coating on Cr glass; prebake 90°C for 2 min; viscosity ~4 cps | Uniformity: Good; Edge profile: Good; Coating defects: Good | Embodiments 1–19; Table 1; Evaluation (1)–(3) |  | Pending independent validation | Solvent mixture DMC:NBA = 90:10; total solvent quantity stated as residual. | 67
WO2004107052A1 | Embodiment 2 | Dipentaerythritol penta/hexa acrylate (DPHA) | crosslinker | 10 | 10 | wt% | OK |  |  |  |  | Pending independent validation |  | 68
WO2004107052A1 | Embodiment 2 | Irgacure 907 | photoinitiator | 5 | 5 | wt% | OK |  |  |  |  | Pending independent validation |  | 69
WO2004107052A1 | Embodiment 2 | (3-glycidoxypropyl)trimethoxysilane | additive | 0.05 | 0.05 | wt% | OK |  |  |  |  | Pending independent validation |  | 70
WO2004107052A1 | Embodiment 2 | R-08 | surfactant | 0.03 | 0.03 | wt% | OK |  |  |  |  | Pending independent validation |  | 71
WO2004107052A1 | Embodiment 2 | DMC | solvent |  |  |  | MISSING_QUANTITY |  |  |  |  | Needs source verification |  | 72
WO2004107052A1 | Embodiment 2 | NBA | solvent |  |  |  | MISSING_QUANTITY |  |  |  |  | Needs source verification |  | 73
WO2004107052A1 | Embodiment 3 | Acrylic binder resin | resin | 10 | 10 | wt% | OK | Spinless coating on Cr glass; prebake 90°C for 2 min; viscosity ~4 cps | Uniformity: Good; Edge profile: Good; Coating defects: Good | Embodiments 1–19; Table 1; Evaluation (1)–(3) |  | Pending independent validation | Solvent mixture DMC:NBA = 80:20; total solvent quantity stated as residual. | 74
WO2004107052A1 | Embodiment 3 | Dipentaerythritol penta/hexa acrylate (DPHA) | crosslinker | 10 | 10 | wt% | OK |  |  |  |  | Pending independent validation |  | 75
WO2004107052A1 | Embodiment 3 | Irgacure 907 | photoinitiator | 5 | 5 | wt% | OK |  |  |  |  | Pending independent validation |  | 76
WO2004107052A1 | Embodiment 3 | (3-glycidoxypropyl)trimethoxysilane | additive | 0.05 | 0.05 | wt% | OK |  |  |  |  | Pending independent validation |  | 77
WO2004107052A1 | Embodiment 3 | R-08 | surfactant | 0.03 | 0.03 | wt% | OK |  |  |  |  | Pending independent validation |  | 78
WO2004107052A1 | Embodiment 3 | DMC | solvent |  |  |  | MISSING_QUANTITY |  |  |  |  | Needs source verification |  | 79
WO2004107052A1 | Embodiment 3 | NBA | solvent |  |  |  | MISSING_QUANTITY |  |  |  |  | Needs source verification |  | 80
WO2004107052A1 | Embodiment 4 | Acrylic binder resin | resin | 10 | 10 | wt% | OK | Spinless coating on Cr glass; prebake 90°C for 2 min; viscosity ~4 cps | Uniformity: Good; Edge profile: Good; Coating defects: Good | Embodiments 1–19; Table 1; Evaluation (1)–(3) |  | Pending independent validation | Solvent mixture DMC:NBA = 70:30; total solvent quantity stated as residual. | 81
WO2004107052A1 | Embodiment 4 | Dipentaerythritol penta/hexa acrylate (DPHA) | crosslinker | 10 | 10 | wt% | OK |  |  |  |  | Pending independent validation |  | 82
WO2004107052A1 | Embodiment 4 | Irgacure 907 | photoinitiator | 5 | 5 | wt% | OK |  |  |  |  | Pending independent validation |  | 83
WO2004107052A1 | Embodiment 4 | (3-glycidoxypropyl)trimethoxysilane | additive | 0.05 | 0.05 | wt% | OK |  |  |  |  | Pending independent validation |  | 84
WO2004107052A1 | Embodiment 4 | R-08 | surfactant | 0.03 | 0.03 | wt% | OK |  |  |  |  | Pending independent validation |  | 85
WO2004107052A1 | Embodiment 4 | DMC | solvent |  |  |  | MISSING_QUANTITY |  |  |  |  | Needs source verification |  | 86
WO2004107052A1 | Embodiment 4 | NBA | solvent |  |  |  | MISSING_QUANTITY |  |  |  |  | Needs source verification |  | 87
WO2004107052A1 | Embodiment 5 | Acrylic binder resin | resin | 10 | 10 | wt% | OK | Spinless coating on Cr glass; prebake 90°C for 2 min; viscosity ~4 cps | Uniformity: Good; Edge profile: Good; Coating defects: Good | Embodiments 1–19; Table 1; Evaluation (1)–(3) |  | Pending independent validation | Solvent mixture DMC:MCA = 90:10; total solvent quantity stated as residual. | 88
WO2004107052A1 | Embodiment 5 | Dipentaerythritol penta/hexa acrylate (DPHA) | crosslinker | 10 | 10 | wt% | OK |  |  |  |  | Pending independent validation |  | 89
WO2004107052A1 | Embodiment 5 | Irgacure 907 | photoinitiator | 5 | 5 | wt% | OK |  |  |  |  | Pending independent validation |  | 90
WO2004107052A1 | Embodiment 5 | (3-glycidoxypropyl)trimethoxysilane | additive | 0.05 | 0.05 | wt% | OK |  |  |  |  | Pending independent validation |  | 91
WO2004107052A1 | Embodiment 5 | R-08 | surfactant | 0.03 | 0.03 | wt% | OK |  |  |  |  | Pending independent validation |  | 92
WO2004107052A1 | Embodiment 5 | DMC | solvent |  |  |  | MISSING_QUANTITY |  |  |  |  | Needs source verification |  | 93
WO2004107052A1 | Embodiment 5 | MCA | solvent |  |  |  | MISSING_QUANTITY |  |  |  |  | Needs source verification |  | 94
WO2004107052A1 | Embodiment 6 | Acrylic binder resin | resin | 10 | 10 | wt% | OK | Spinless coating on Cr glass; prebake 90°C for 2 min; viscosity ~4 cps | Uniformity: Good; Edge profile: Good; Coating defects: Good | Embodiments 1–19; Table 1; Evaluation (1)–(3) |  | Pending independent validation | Solvent mixture DMC:MCA = 80:20; total solvent quantity stated as residual. | 95
WO2004107052A1 | Embodiment 6 | Dipentaerythritol penta/hexa acrylate (DPHA) | crosslinker | 10 | 10 | wt% | OK |  |  |  |  | Pending independent validation |  | 96
WO2004107052A1 | Embodiment 6 | Irgacure 907 | photoinitiator | 5 | 5 | wt% | OK |  |  |  |  | Pending independent validation |  | 97
WO2004107052A1 | Embodiment 6 | (3-glycidoxypropyl)trimethoxysilane | additive | 0.05 | 0.05 | wt% | OK |  |  |  |  | Pending independent validation |  | 98
WO2004107052A1 | Embodiment 6 | R-08 | surfactant | 0.03 | 0.03 | wt% | OK |  |  |  |  | Pending independent validation |  | 99
WO2004107052A1 | Embodiment 6 | DMC | solvent |  |  |  | MISSING_QUANTITY |  |  |  |  | Needs source verification |  | 100
WO2004107052A1 | Embodiment 6 | MCA | solvent |  |  |  | MISSING_QUANTITY |  |  |  |  | Needs source verification |  | 101
WO2004107052A1 | Embodiment 7 | Acrylic binder resin | resin | 10 | 10 | wt% | OK | Spinless coating on Cr glass; prebake 90°C for 2 min; viscosity ~4 cps | Uniformity: Good; Edge profile: Good; Coating defects: Good | Embodiments 1–19; Table 1; Evaluation (1)–(3) |  | Pending independent validation | Solvent mixture DMC:MCA = 70:30; total solvent quantity stated as residual. | 102
WO2004107052A1 | Embodiment 7 | Dipentaerythritol penta/hexa acrylate (DPHA) | crosslinker | 10 | 10 | wt% | OK |  |  |  |  | Pending independent validation |  | 103
WO2004107052A1 | Embodiment 7 | Irgacure 907 | photoinitiator | 5 | 5 | wt% | OK |  |  |  |  | Pending independent validation |  | 104
WO2004107052A1 | Embodiment 7 | (3-glycidoxypropyl)trimethoxysilane | additive | 0.05 | 0.05 | wt% | OK |  |  |  |  | Pending independent validation |  | 105
WO2004107052A1 | Embodiment 7 | R-08 | surfactant | 0.03 | 0.03 | wt% | OK |  |  |  |  | Pending independent validation |  | 106
WO2004107052A1 | Embodiment 7 | DMC | solvent |  |  |  | MISSING_QUANTITY |  |  |  |  | Needs source verification |  | 107
WO2004107052A1 | Embodiment 7 | MCA | solvent |  |  |  | MISSING_QUANTITY |  |  |  |  | Needs source verification |  | 108
WO2004107052A1 | Embodiment 8 | Acrylic binder resin | resin | 10 | 10 | wt% | OK | Spinless coating on Cr glass; prebake 90°C for 2 min; viscosity ~4 cps | Uniformity: Good; Edge profile: Good; Coating defects: Good | Embodiments 1–19; Table 1; Evaluation (1)–(3) |  | Pending independent validation | Solvent mixture DMC:CHX = 90:10; total solvent quantity stated as residual. | 109
WO2004107052A1 | Embodiment 8 | Dipentaerythritol penta/hexa acrylate (DPHA) | crosslinker | 10 | 10 | wt% | OK |  |  |  |  | Pending independent validation |  | 110
WO2004107052A1 | Embodiment 8 | Irgacure 907 | photoinitiator | 5 | 5 | wt% | OK |  |  |  |  | Pending independent validation |  | 111
WO2004107052A1 | Embodiment 8 | (3-glycidoxypropyl)trimethoxysilane | additive | 0.05 | 0.05 | wt% | OK |  |  |  |  | Pending independent validation |  | 112
WO2004107052A1 | Embodiment 8 | R-08 | surfactant | 0.03 | 0.03 | wt% | OK |  |  |  |  | Pending independent validation |  | 113
WO2004107052A1 | Embodiment 8 | DMC | solvent |  |  |  | MISSING_QUANTITY |  |  |  |  | Needs source verification |  | 114
WO2004107052A1 | Embodiment 8 | CHX | solvent |  |  |  | MISSING_QUANTITY |  |  |  |  | Needs source verification |  | 115
WO2004107052A1 | Embodiment 9 | Acrylic binder resin | resin | 10 | 10 | wt% | OK | Spinless coating on Cr glass; prebake 90°C for 2 min; viscosity ~4 cps | Uniformity: Good; Edge profile: Good; Coating defects: Good | Embodiments 1–19; Table 1; Evaluation (1)–(3) |  | Pending independent validation | Solvent mixture DMC:CHX = 80:20; total solvent quantity stated as residual. | 116
WO2004107052A1 | Embodiment 9 | Dipentaerythritol penta/hexa acrylate (DPHA) | crosslinker | 10 | 10 | wt% | OK |  |  |  |  | Pending independent validation |  | 117
WO2004107052A1 | Embodiment 9 | Irgacure 907 | photoinitiator | 5 | 5 | wt% | OK |  |  |  |  | Pending independent validation |  | 118
WO2004107052A1 | Embodiment 9 | (3-glycidoxypropyl)trimethoxysilane | additive | 0.05 | 0.05 | wt% | OK |  |  |  |  | Pending independent validation |  | 119
WO2004107052A1 | Embodiment 9 | R-08 | surfactant | 0.03 | 0.03 | wt% | OK |  |  |  |  | Pending independent validation |  | 120
WO2004107052A1 | Embodiment 9 | DMC | solvent |  |  |  | MISSING_QUANTITY |  |  |  |  | Needs source verification |  | 121
WO2004107052A1 | Embodiment 9 | CHX | solvent |  |  |  | MISSING_QUANTITY |  |  |  |  | Needs source verification |  | 122
WO2004107052A1 | Embodiment 10 | Acrylic binder resin | resin | 10 | 10 | wt% | OK | Spinless coating on Cr glass; prebake 90°C for 2 min; viscosity ~4 cps | Uniformity: Good; Edge profile: Good; Coating defects: Good | Embodiments 1–19; Table 1; Evaluation (1)–(3) |  | Pending independent validation | Solvent mixture DMC:CHX = 70:30; total solvent quantity stated as residual. | 123
WO2004107052A1 | Embodiment 10 | Dipentaerythritol penta/hexa acrylate (DPHA) | crosslinker | 10 | 10 | wt% | OK |  |  |  |  | Pending independent validation |  | 124
WO2004107052A1 | Embodiment 10 | Irgacure 907 | photoinitiator | 5 | 5 | wt% | OK |  |  |  |  | Pending independent validation |  | 125
WO2004107052A1 | Embodiment 10 | (3-glycidoxypropyl)trimethoxysilane | additive | 0.05 | 0.05 | wt% | OK |  |  |  |  | Pending independent validation |  | 126
WO2004107052A1 | Embodiment 10 | R-08 | surfactant | 0.03 | 0.03 | wt% | OK |  |  |  |  | Pending independent validation |  | 127
WO2004107052A1 | Embodiment 10 | DMC | solvent |  |  |  | MISSING_QUANTITY |  |  |  |  | Needs source verification |  | 128
WO2004107052A1 | Embodiment 10 | CHX | solvent |  |  |  | MISSING_QUANTITY |  |  |  |  | Needs source verification |  | 129
WO2004107052A1 | Embodiment 11 | Acrylic binder resin | resin | 10 | 10 | wt% | OK | Spinless coating on Cr glass; prebake 90°C for 2 min; viscosity ~4 cps | Uniformity: Good; Edge profile: Good; Coating defects: Good | Embodiments 1–19; Table 1; Evaluation (1)–(3) |  | Pending independent validation | Solvent mixture DMC:PGMEA = 90:10; total solvent quantity stated as residual. | 130
WO2004107052A1 | Embodiment 11 | Dipentaerythritol penta/hexa acrylate (DPHA) | crosslinker | 10 | 10 | wt% | OK |  |  |  |  | Pending independent validation |  | 131
WO2004107052A1 | Embodiment 11 | Irgacure 907 | photoinitiator | 5 | 5 | wt% | OK |  |  |  |  | Pending independent validation |  | 132
WO2004107052A1 | Embodiment 11 | (3-glycidoxypropyl)trimethoxysilane | additive | 0.05 | 0.05 | wt% | OK |  |  |  |  | Pending independent validation |  | 133
WO2004107052A1 | Embodiment 11 | R-08 | surfactant | 0.03 | 0.03 | wt% | OK |  |  |  |  | Pending independent validation |  | 134
WO2004107052A1 | Embodiment 11 | DMC | solvent |  |  |  | MISSING_QUANTITY |  |  |  |  | Needs source verification |  | 135
WO2004107052A1 | Embodiment 11 | PGMEA | solvent |  |  |  | MISSING_QUANTITY |  |  |  |  | Needs source verification |  | 136
WO2004107052A1 | Embodiment 12 | Acrylic binder resin | resin | 10 | 10 | wt% | OK | Spinless coating on Cr glass; prebake 90°C for 2 min; viscosity ~4 cps | Uniformity: Good; Edge profile: Good; Coating defects: Good | Embodiments 1–19; Table 1; Evaluation (1)–(3) |  | Pending independent validation | Solvent mixture DMC:PGMEA = 80:20; total solvent quantity stated as residual. | 137
WO2004107052A1 | Embodiment 12 | Dipentaerythritol penta/hexa acrylate (DPHA) | crosslinker | 10 | 10 | wt% | OK |  |  |  |  | Pending independent validation |  | 138
WO2004107052A1 | Embodiment 12 | Irgacure 907 | photoinitiator | 5 | 5 | wt% | OK |  |  |  |  | Pending independent validation |  | 139
WO2004107052A1 | Embodiment 12 | (3-glycidoxypropyl)trimethoxysilane | additive | 0.05 | 0.05 | wt% | OK |  |  |  |  | Pending independent validation |  | 140
WO2004107052A1 | Embodiment 12 | R-08 | surfactant | 0.03 | 0.03 | wt% | OK |  |  |  |  | Pending independent validation |  | 141
WO2004107052A1 | Embodiment 12 | DMC | solvent |  |  |  | MISSING_QUANTITY |  |  |  |  | Needs source verification |  | 142
WO2004107052A1 | Embodiment 12 | PGMEA | solvent |  |  |  | MISSING_QUANTITY |  |  |  |  | Needs source verification |  | 143
WO2004107052A1 | Embodiment 13 | Acrylic binder resin | resin | 10 | 10 | wt% | OK | Spinless coating on Cr glass; prebake 90°C for 2 min; viscosity ~4 cps | Uniformity: Good; Edge profile: Good; Coating defects: Good | Embodiments 1–19; Table 1; Evaluation (1)–(3) |  | Pending independent validation | Solvent mixture DMC:PGMEA = 70:30; total solvent quantity stated as residual. | 144
WO2004107052A1 | Embodiment 13 | Dipentaerythritol penta/hexa acrylate (DPHA) | crosslinker | 10 | 10 | wt% | OK |  |  |  |  | Pending independent validation |  | 145
WO2004107052A1 | Embodiment 13 | Irgacure 907 | photoinitiator | 5 | 5 | wt% | OK |  |  |  |  | Pending independent validation |  | 146
WO2004107052A1 | Embodiment 13 | (3-glycidoxypropyl)trimethoxysilane | additive | 0.05 | 0.05 | wt% | OK |  |  |  |  | Pending independent validation |  | 147
WO2004107052A1 | Embodiment 13 | R-08 | surfactant | 0.03 | 0.03 | wt% | OK |  |  |  |  | Pending independent validation |  | 148
WO2004107052A1 | Embodiment 13 | DMC | solvent |  |  |  | MISSING_QUANTITY |  |  |  |  | Needs source verification |  | 149
WO2004107052A1 | Embodiment 13 | PGMEA | solvent |  |  |  | MISSING_QUANTITY |  |  |  |  | Needs source verification |  | 150
WO2004107052A1 | Embodiment 14 | Acrylic binder resin | resin | 10 | 10 | wt% | OK | Spinless coating on Cr glass; prebake 90°C for 2 min; viscosity ~4 cps | Uniformity: Good; Edge profile: Good; Coating defects: Good | Embodiments 1–19; Table 1; Evaluation (1)–(3) |  | Pending independent validation | Solvent mixture DMC:EEP = 90:10; total solvent quantity stated as residual. | 151
WO2004107052A1 | Embodiment 14 | Dipentaerythritol penta/hexa acrylate (DPHA) | crosslinker | 10 | 10 | wt% | OK |  |  |  |  | Pending independent validation |  | 152
WO2004107052A1 | Embodiment 14 | Irgacure 907 | photoinitiator | 5 | 5 | wt% | OK |  |  |  |  | Pending independent validation |  | 153
WO2004107052A1 | Embodiment 14 | (3-glycidoxypropyl)trimethoxysilane | additive | 0.05 | 0.05 | wt% | OK |  |  |  |  | Pending independent validation |  | 154
WO2004107052A1 | Embodiment 14 | R-08 | surfactant | 0.03 | 0.03 | wt% | OK |  |  |  |  | Pending independent validation |  | 155
WO2004107052A1 | Embodiment 14 | DMC | solvent |  |  |  | MISSING_QUANTITY |  |  |  |  | Needs source verification |  | 156
WO2004107052A1 | Embodiment 14 | EEP | solvent |  |  |  | MISSING_QUANTITY |  |  |  |  | Needs source verification |  | 157
WO2004107052A1 | Embodiment 15 | Acrylic binder resin | resin | 10 | 10 | wt% | OK | Spinless coating on Cr glass; prebake 90°C for 2 min; viscosity ~4 cps | Uniformity: Good; Edge profile: Good; Coating defects: Good | Embodiments 1–19; Table 1; Evaluation (1)–(3) |  | Pending independent validation | Solvent mixture DMC:EEP = 80:20; total solvent quantity stated as residual. | 158
WO2004107052A1 | Embodiment 15 | Dipentaerythritol penta/hexa acrylate (DPHA) | crosslinker | 10 | 10 | wt% | OK |  |  |  |  | Pending independent validation |  | 159
WO2004107052A1 | Embodiment 15 | Irgacure 907 | photoinitiator | 5 | 5 | wt% | OK |  |  |  |  | Pending independent validation |  | 160
WO2004107052A1 | Embodiment 15 | (3-glycidoxypropyl)trimethoxysilane | additive | 0.05 | 0.05 | wt% | OK |  |  |  |  | Pending independent validation |  | 161
WO2004107052A1 | Embodiment 15 | R-08 | surfactant | 0.03 | 0.03 | wt% | OK |  |  |  |  | Pending independent validation |  | 162
WO2004107052A1 | Embodiment 15 | DMC | solvent |  |  |  | MISSING_QUANTITY |  |  |  |  | Needs source verification |  | 163
WO2004107052A1 | Embodiment 15 | EEP | solvent |  |  |  | MISSING_QUANTITY |  |  |  |  | Needs source verification |  | 164
WO2004107052A1 | Embodiment 16 | Acrylic binder resin | resin | 10 | 10 | wt% | OK | Spinless coating on Cr glass; prebake 90°C for 2 min; viscosity ~4 cps | Uniformity: Good; Edge profile: Good; Coating defects: Good | Embodiments 1–19; Table 1; Evaluation (1)–(3) |  | Pending independent validation | Solvent mixture DMC:EEP = 70:30; total solvent quantity stated as residual. | 165
WO2004107052A1 | Embodiment 16 | Dipentaerythritol penta/hexa acrylate (DPHA) | crosslinker | 10 | 10 | wt% | OK |  |  |  |  | Pending independent validation |  | 166
WO2004107052A1 | Embodiment 16 | Irgacure 907 | photoinitiator | 5 | 5 | wt% | OK |  |  |  |  | Pending independent validation |  | 167
WO2004107052A1 | Embodiment 16 | (3-glycidoxypropyl)trimethoxysilane | additive | 0.05 | 0.05 | wt% | OK |  |  |  |  | Pending independent validation |  | 168
WO2004107052A1 | Embodiment 16 | R-08 | surfactant | 0.03 | 0.03 | wt% | OK |  |  |  |  | Pending independent validation |  | 169
WO2004107052A1 | Embodiment 16 | DMC | solvent |  |  |  | MISSING_QUANTITY |  |  |  |  | Needs source verification |  | 170
WO2004107052A1 | Embodiment 16 | EEP | solvent |  |  |  | MISSING_QUANTITY |  |  |  |  | Needs source verification |  | 171
WO2004107052A1 | Embodiment 17 | Acrylic binder resin | resin | 10 | 10 | wt% | OK | Spinless coating on Cr glass; prebake 90°C for 2 min; viscosity ~4 cps | Uniformity: Good; Edge profile: Good; Coating defects: Good | Embodiments 1–19; Table 1; Evaluation (1)–(3) |  | Pending independent validation | Solvent mixture DMC:PGPE = 90:10; total solvent quantity stated as residual. | 172
WO2004107052A1 | Embodiment 17 | Dipentaerythritol penta/hexa acrylate (DPHA) | crosslinker | 10 | 10 | wt% | OK |  |  |  |  | Pending independent validation |  | 173
WO2004107052A1 | Embodiment 17 | Irgacure 907 | photoinitiator | 5 | 5 | wt% | OK |  |  |  |  | Pending independent validation |  | 174
WO2004107052A1 | Embodiment 17 | (3-glycidoxypropyl)trimethoxysilane | additive | 0.05 | 0.05 | wt% | OK |  |  |  |  | Pending independent validation |  | 175
WO2004107052A1 | Embodiment 17 | R-08 | surfactant | 0.03 | 0.03 | wt% | OK |  |  |  |  | Pending independent validation |  | 176
WO2004107052A1 | Embodiment 17 | DMC | solvent |  |  |  | MISSING_QUANTITY |  |  |  |  | Needs source verification |  | 177
WO2004107052A1 | Embodiment 17 | PGPE | solvent |  |  |  | MISSING_QUANTITY |  |  |  |  | Needs source verification |  | 178
WO2004107052A1 | Embodiment 18 | Acrylic binder resin | resin | 10 | 10 | wt% | OK | Spinless coating on Cr glass; prebake 90°C for 2 min; viscosity ~4 cps | Uniformity: Good; Edge profile: Good; Coating defects: Good | Embodiments 1–19; Table 1; Evaluation (1)–(3) |  | Pending independent validation | Solvent mixture DMC:PGPE = 80:20; total solvent quantity stated as residual. | 179
WO2004107052A1 | Embodiment 18 | Dipentaerythritol penta/hexa acrylate (DPHA) | crosslinker | 10 | 10 | wt% | OK |  |  |  |  | Pending independent validation |  | 180
WO2004107052A1 | Embodiment 18 | Irgacure 907 | photoinitiator | 5 | 5 | wt% | OK |  |  |  |  | Pending independent validation |  | 181
WO2004107052A1 | Embodiment 18 | (3-glycidoxypropyl)trimethoxysilane | additive | 0.05 | 0.05 | wt% | OK |  |  |  |  | Pending independent validation |  | 182
WO2004107052A1 | Embodiment 18 | R-08 | surfactant | 0.03 | 0.03 | wt% | OK |  |  |  |  | Pending independent validation |  | 183
WO2004107052A1 | Embodiment 18 | DMC | solvent |  |  |  | MISSING_QUANTITY |  |  |  |  | Needs source verification |  | 184
WO2004107052A1 | Embodiment 18 | PGPE | solvent |  |  |  | MISSING_QUANTITY |  |  |  |  | Needs source verification |  | 185
WO2004107052A1 | Embodiment 19 | Acrylic binder resin | resin | 10 | 10 | wt% | OK | Spinless coating on Cr glass; prebake 90°C for 2 min; viscosity ~4 cps | Uniformity: Good; Edge profile: Good; Coating defects: Good | Embodiments 1–19; Table 1; Evaluation (1)–(3) |  | Pending independent validation | Solvent mixture DMC:PGPE = 70:30; total solvent quantity stated as residual. | 186
WO2004107052A1 | Embodiment 19 | Dipentaerythritol penta/hexa acrylate (DPHA) | crosslinker | 10 | 10 | wt% | OK |  |  |  |  | Pending independent validation |  | 187
WO2004107052A1 | Embodiment 19 | Irgacure 907 | photoinitiator | 5 | 5 | wt% | OK |  |  |  |  | Pending independent validation |  | 188
WO2004107052A1 | Embodiment 19 | (3-glycidoxypropyl)trimethoxysilane | additive | 0.05 | 0.05 | wt% | OK |  |  |  |  | Pending independent validation |  | 189
WO2004107052A1 | Embodiment 19 | R-08 | surfactant | 0.03 | 0.03 | wt% | OK |  |  |  |  | Pending independent validation |  | 190
WO2004107052A1 | Embodiment 19 | DMC | solvent |  |  |  | MISSING_QUANTITY |  |  |  |  | Needs source verification |  | 191
WO2004107052A1 | Embodiment 19 | PGPE | solvent |  |  |  | MISSING_QUANTITY |  |  |  |  | Needs source verification |  | 192
WO2004107052A1 | Embodiment 20 | Acrylic binder resin | resin | 10 | 10 | wt% | OK | Spinless coating on Cr glass; prebake 90°C for 2 min; viscosity ~4 cps | Uniformity: Good; Edge profile: Good; Coating defects: Good | Embodiments 20–51; Table 2; Evaluation (1)–(3) |  | Pending independent validation | Surfactant content unit not specified in Table 2; DMC solvent quantity stated as residual. | 193
WO2004107052A1 | Embodiment 20 | Dipentaerythritol penta/hexa acrylate (DPHA) | crosslinker | 10 | 10 | wt% | OK |  |  |  |  | Pending independent validation |  | 194
WO2004107052A1 | Embodiment 20 | Irgacure 907 | photoinitiator | 5 | 5 | wt% | OK |  |  |  |  | Pending independent validation |  | 195
WO2004107052A1 | Embodiment 20 | (3-glycidoxypropyl)trimethoxysilane | additive | 0.05 | 0.05 | wt% | OK |  |  |  |  | Pending independent validation |  | 196
WO2004107052A1 | Embodiment 20 | Megaface F142D | surfactant | 0.01 | 0.01 |  | OK |  |  |  |  | Pending independent validation |  | 197
WO2004107052A1 | Embodiment 20 | DMC | solvent |  |  |  | MISSING_QUANTITY |  |  |  |  | Needs source verification |  | 198
WO2004107052A1 | Embodiment 21 | Acrylic binder resin | resin | 10 | 10 | wt% | OK | Spinless coating on Cr glass; prebake 90°C for 2 min; viscosity ~4 cps | Uniformity: Good; Edge profile: Good; Coating defects: Good | Embodiments 20–51; Table 2; Evaluation (1)–(3) |  | Pending independent validation | Surfactant content unit not specified in Table 2; DMC solvent quantity stated as residual. | 199
WO2004107052A1 | Embodiment 21 | Dipentaerythritol penta/hexa acrylate (DPHA) | crosslinker | 10 | 10 | wt% | OK |  |  |  |  | Pending independent validation |  | 200
WO2004107052A1 | Embodiment 21 | Irgacure 907 | photoinitiator | 5 | 5 | wt% | OK |  |  |  |  | Pending independent validation |  | 201
WO2004107052A1 | Embodiment 21 | (3-glycidoxypropyl)trimethoxysilane | additive | 0.05 | 0.05 | wt% | OK |  |  |  |  | Pending independent validation |  | 202
WO2004107052A1 | Embodiment 21 | Megaface F142D | surfactant | 2 | 2 |  | OK |  |  |  |  | Pending independent validation |  | 203
WO2004107052A1 | Embodiment 21 | DMC | solvent |  |  |  | MISSING_QUANTITY |  |  |  |  | Needs source verification |  | 204
WO2004107052A1 | Embodiment 22 | Acrylic binder resin | resin | 10 | 10 | wt% | OK | Spinless coating on Cr glass; prebake 90°C for 2 min; viscosity ~4 cps | Uniformity: Good; Edge profile: Good; Coating defects: Good | Embodiments 20–51; Table 2; Evaluation (1)–(3) |  | Pending independent validation | Surfactant content unit not specified in Table 2; DMC solvent quantity stated as residual. | 205
WO2004107052A1 | Embodiment 22 | Dipentaerythritol penta/hexa acrylate (DPHA) | crosslinker | 10 | 10 | wt% | OK |  |  |  |  | Pending independent validation |  | 206
WO2004107052A1 | Embodiment 22 | Irgacure 907 | photoinitiator | 5 | 5 | wt% | OK |  |  |  |  | Pending independent validation |  | 207
WO2004107052A1 | Embodiment 22 | (3-glycidoxypropyl)trimethoxysilane | additive | 0.05 | 0.05 | wt% | OK |  |  |  |  | Pending independent validation |  | 208
WO2004107052A1 | Embodiment 22 | F172 | surfactant | 0.01 | 0.01 |  | OK |  |  |  |  | Pending independent validation |  | 209
WO2004107052A1 | Embodiment 22 | DMC | solvent |  |  |  | MISSING_QUANTITY |  |  |  |  | Needs source verification |  | 210
WO2004107052A1 | Embodiment 23 | Acrylic binder resin | resin | 10 | 10 | wt% | OK | Spinless coating on Cr glass; prebake 90°C for 2 min; viscosity ~4 cps | Uniformity: Good; Edge profile: Good; Coating defects: Good | Embodiments 20–51; Table 2; Evaluation (1)–(3) |  | Pending independent validation | Surfactant content unit not specified in Table 2; DMC solvent quantity stated as residual. | 211
WO2004107052A1 | Embodiment 23 | Dipentaerythritol penta/hexa acrylate (DPHA) | crosslinker | 10 | 10 | wt% | OK |  |  |  |  | Pending independent validation |  | 212
WO2004107052A1 | Embodiment 23 | Irgacure 907 | photoinitiator | 5 | 5 | wt% | OK |  |  |  |  | Pending independent validation |  | 213
WO2004107052A1 | Embodiment 23 | (3-glycidoxypropyl)trimethoxysilane | additive | 0.05 | 0.05 | wt% | OK |  |  |  |  | Pending independent validation |  | 214
WO2004107052A1 | Embodiment 23 | F172 | surfactant | 2 | 2 |  | OK |  |  |  |  | Pending independent validation |  | 215
WO2004107052A1 | Embodiment 23 | DMC | solvent |  |  |  | MISSING_QUANTITY |  |  |  |  | Needs source verification |  | 216
WO2004107052A1 | Embodiment 24 | Acrylic binder resin | resin | 10 | 10 | wt% | OK | Spinless coating on Cr glass; prebake 90°C for 2 min; viscosity ~4 cps | Uniformity: Good; Edge profile: Good; Coating defects: Good | Embodiments 20–51; Table 2; Evaluation (1)–(3) |  | Pending independent validation | Surfactant content unit not specified in Table 2; DMC solvent quantity stated as residual. | 217
WO2004107052A1 | Embodiment 24 | Dipentaerythritol penta/hexa acrylate (DPHA) | crosslinker | 10 | 10 | wt% | OK |  |  |  |  | Pending independent validation |  | 218
WO2004107052A1 | Embodiment 24 | Irgacure 907 | photoinitiator | 5 | 5 | wt% | OK |  |  |  |  | Pending independent validation |  | 219
WO2004107052A1 | Embodiment 24 | (3-glycidoxypropyl)trimethoxysilane | additive | 0.05 | 0.05 | wt% | OK |  |  |  |  | Pending independent validation |  | 220
WO2004107052A1 | Embodiment 24 | F-172D | surfactant | 0.01 | 0.01 |  | OK |  |  |  |  | Pending independent validation |  | 221
WO2004107052A1 | Embodiment 24 | DMC | solvent |  |  |  | MISSING_QUANTITY |  |  |  |  | Needs source verification |  | 222
WO2004107052A1 | Embodiment 25 | Acrylic binder resin | resin | 10 | 10 | wt% | OK | Spinless coating on Cr glass; prebake 90°C for 2 min; viscosity ~4 cps | Uniformity: Good; Edge profile: Good; Coating defects: Good | Embodiments 20–51; Table 2; Evaluation (1)–(3) |  | Pending independent validation | Surfactant content unit not specified in Table 2; DMC solvent quantity stated as residual. | 223
WO2004107052A1 | Embodiment 25 | Dipentaerythritol penta/hexa acrylate (DPHA) | crosslinker | 10 | 10 | wt% | OK |  |  |  |  | Pending independent validation |  | 224
WO2004107052A1 | Embodiment 25 | Irgacure 907 | photoinitiator | 5 | 5 | wt% | OK |  |  |  |  | Pending independent validation |  | 225
WO2004107052A1 | Embodiment 25 | (3-glycidoxypropyl)trimethoxysilane | additive | 0.05 | 0.05 | wt% | OK |  |  |  |  | Pending independent validation |  | 226
WO2004107052A1 | Embodiment 25 | F-172D | surfactant | 2 | 2 |  | OK |  |  |  |  | Pending independent validation |  | 227
WO2004107052A1 | Embodiment 25 | DMC | solvent |  |  |  | MISSING_QUANTITY |  |  |  |  | Needs source verification |  | 228
WO2004107052A1 | Embodiment 26 | Acrylic binder resin | resin | 10 | 10 | wt% | OK | Spinless coating on Cr glass; prebake 90°C for 2 min; viscosity ~4 cps | Uniformity: Good; Edge profile: Good; Coating defects: Good | Embodiments 20–51; Table 2; Evaluation (1)–(3) |  | Pending independent validation | Surfactant content unit not specified in Table 2; DMC solvent quantity stated as residual. | 229
WO2004107052A1 | Embodiment 26 | Dipentaerythritol penta/hexa acrylate (DPHA) | crosslinker | 10 | 10 | wt% | OK |  |  |  |  | Pending independent validation |  | 230
WO2004107052A1 | Embodiment 26 | Irgacure 907 | photoinitiator | 5 | 5 | wt% | OK |  |  |  |  | Pending independent validation |  | 231
WO2004107052A1 | Embodiment 26 | (3-glycidoxypropyl)trimethoxysilane | additive | 0.05 | 0.05 | wt% | OK |  |  |  |  | Pending independent validation |  | 232
WO2004107052A1 | Embodiment 26 | F177-P | surfactant | 0.01 | 0.01 |  | OK |  |  |  |  | Pending independent validation |  | 233
WO2004107052A1 | Embodiment 26 | DMC | solvent |  |  |  | MISSING_QUANTITY |  |  |  |  | Needs source verification |  | 234
WO2004107052A1 | Embodiment 27 | Acrylic binder resin | resin | 10 | 10 | wt% | OK | Spinless coating on Cr glass; prebake 90°C for 2 min; viscosity ~4 cps | Uniformity: Good; Edge profile: Good; Coating defects: Good | Embodiments 20–51; Table 2; Evaluation (1)–(3) |  | Pending independent validation | Surfactant content unit not specified in Table 2; DMC solvent quantity stated as residual. | 235
WO2004107052A1 | Embodiment 27 | Dipentaerythritol penta/hexa acrylate (DPHA) | crosslinker | 10 | 10 | wt% | OK |  |  |  |  | Pending independent validation |  | 236
WO2004107052A1 | Embodiment 27 | Irgacure 907 | photoinitiator | 5 | 5 | wt% | OK |  |  |  |  | Pending independent validation |  | 237
WO2004107052A1 | Embodiment 27 | (3-glycidoxypropyl)trimethoxysilane | additive | 0.05 | 0.05 | wt% | OK |  |  |  |  | Pending independent validation |  | 238
WO2004107052A1 | Embodiment 27 | F177-P | surfactant | 2 | 2 |  | OK |  |  |  |  | Pending independent validation |  | 239
WO2004107052A1 | Embodiment 27 | DMC | solvent |  |  |  | MISSING_QUANTITY |  |  |  |  | Needs source verification |  | 240
WO2004107052A1 | Embodiment 28 | Acrylic binder resin | resin | 10 | 10 | wt% | OK | Spinless coating on Cr glass; prebake 90°C for 2 min; viscosity ~4 cps | Uniformity: Good; Edge profile: Good; Coating defects: Good | Embodiments 20–51; Table 2; Evaluation (1)–(3) |  | Pending independent validation | Surfactant content unit not specified in Table 2; DMC solvent quantity stated as residual. | 241
WO2004107052A1 | Embodiment 28 | Dipentaerythritol penta/hexa acrylate (DPHA) | crosslinker | 10 | 10 | wt% | OK |  |  |  |  | Pending independent validation |  | 242
WO2004107052A1 | Embodiment 28 | Irgacure 907 | photoinitiator | 5 | 5 | wt% | OK |  |  |  |  | Pending independent validation |  | 243
WO2004107052A1 | Embodiment 28 | (3-glycidoxypropyl)trimethoxysilane | additive | 0.05 | 0.05 | wt% | OK |  |  |  |  | Pending independent validation |  | 244
WO2004107052A1 | Embodiment 28 | R-08 | surfactant | 0.01 | 0.01 |  | OK |  |  |  |  | Pending independent validation |  | 245
WO2004107052A1 | Embodiment 28 | DMC | solvent |  |  |  | MISSING_QUANTITY |  |  |  |  | Needs source verification |  | 246
WO2004107052A1 | Embodiment 29 | Acrylic binder resin | resin | 10 | 10 | wt% | OK | Spinless coating on Cr glass; prebake 90°C for 2 min; viscosity ~4 cps | Uniformity: Good; Edge profile: Good; Coating defects: Good | Embodiments 20–51; Table 2; Evaluation (1)–(3) |  | Pending independent validation | Surfactant content unit not specified in Table 2; DMC solvent quantity stated as residual. | 247
WO2004107052A1 | Embodiment 29 | Dipentaerythritol penta/hexa acrylate (DPHA) | crosslinker | 10 | 10 | wt% | OK |  |  |  |  | Pending independent validation |  | 248
WO2004107052A1 | Embodiment 29 | Irgacure 907 | photoinitiator | 5 | 5 | wt% | OK |  |  |  |  | Pending independent validation |  | 249
WO2004107052A1 | Embodiment 29 | (3-glycidoxypropyl)trimethoxysilane | additive | 0.05 | 0.05 | wt% | OK |  |  |  |  | Pending independent validation |  | 250
WO2004107052A1 | Embodiment 29 | R-08 | surfactant | 2 | 2 |  | OK |  |  |  |  | Pending independent validation |  | 251
WO2004107052A1 | Embodiment 29 | DMC | solvent |  |  |  | MISSING_QUANTITY |  |  |  |  | Needs source verification |  | 252
WO2004107052A1 | Embodiment 30 | Acrylic binder resin | resin | 10 | 10 | wt% | OK | Spinless coating on Cr glass; prebake 90°C for 2 min; viscosity ~4 cps | Uniformity: Good; Edge profile: Good; Coating defects: Good | Embodiments 20–51; Table 2; Evaluation (1)–(3) |  | Pending independent validation | Surfactant content unit not specified in Table 2; DMC solvent quantity stated as residual. | 253
WO2004107052A1 | Embodiment 30 | Dipentaerythritol penta/hexa acrylate (DPHA) | crosslinker | 10 | 10 | wt% | OK |  |  |  |  | Pending independent validation |  | 254
WO2004107052A1 | Embodiment 30 | Irgacure 907 | photoinitiator | 5 | 5 | wt% | OK |  |  |  |  | Pending independent validation |  | 255
WO2004107052A1 | Embodiment 30 | (3-glycidoxypropyl)trimethoxysilane | additive | 0.05 | 0.05 | wt% | OK |  |  |  |  | Pending independent validation |  | 256
WO2004107052A1 | Embodiment 30 | F-470 | surfactant | 0.01 | 0.01 |  | OK |  |  |  |  | Pending independent validation |  | 257
WO2004107052A1 | Embodiment 30 | DMC | solvent |  |  |  | MISSING_QUANTITY |  |  |  |  | Needs source verification |  | 258
WO2004107052A1 | Embodiment 31 | Acrylic binder resin | resin | 10 | 10 | wt% | OK | Spinless coating on Cr glass; prebake 90°C for 2 min; viscosity ~4 cps | Uniformity: Good; Edge profile: Good; Coating defects: Good | Embodiments 20–51; Table 2; Evaluation (1)–(3) |  | Pending independent validation | Surfactant content unit not specified in Table 2; DMC solvent quantity stated as residual. | 259
WO2004107052A1 | Embodiment 31 | Dipentaerythritol penta/hexa acrylate (DPHA) | crosslinker | 10 | 10 | wt% | OK |  |  |  |  | Pending independent validation |  | 260
WO2004107052A1 | Embodiment 31 | Irgacure 907 | photoinitiator | 5 | 5 | wt% | OK |  |  |  |  | Pending independent validation |  | 261
WO2004107052A1 | Embodiment 31 | (3-glycidoxypropyl)trimethoxysilane | additive | 0.05 | 0.05 | wt% | OK |  |  |  |  | Pending independent validation |  | 262
WO2004107052A1 | Embodiment 31 | F-470 | surfactant | 2 | 2 |  | OK |  |  |  |  | Pending independent validation |  | 263
WO2004107052A1 | Embodiment 31 | DMC | solvent |  |  |  | MISSING_QUANTITY |  |  |  |  | Needs source verification |  | 264
WO2004107052A1 | Embodiment 32 | Acrylic binder resin | resin | 10 | 10 | wt% | OK | Spinless coating on Cr glass; prebake 90°C for 2 min; viscosity ~4 cps | Uniformity: Good; Edge profile: Good; Coating defects: Good | Embodiments 20–51; Table 2; Evaluation (1)–(3) |  | Pending independent validation | Surfactant content unit not specified in Table 2; DMC solvent quantity stated as residual. | 265
WO2004107052A1 | Embodiment 32 | Dipentaerythritol penta/hexa acrylate (DPHA) | crosslinker | 10 | 10 | wt% | OK |  |  |  |  | Pending independent validation |  | 266
WO2004107052A1 | Embodiment 32 | Irgacure 907 | photoinitiator | 5 | 5 | wt% | OK |  |  |  |  | Pending independent validation |  | 267
WO2004107052A1 | Embodiment 32 | (3-glycidoxypropyl)trimethoxysilane | additive | 0.05 | 0.05 | wt% | OK |  |  |  |  | Pending independent validation |  | 268
WO2004107052A1 | Embodiment 32 | F-471 | surfactant | 0.01 | 0.01 |  | OK |  |  |  |  | Pending independent validation |  | 269
WO2004107052A1 | Embodiment 32 | DMC | solvent |  |  |  | MISSING_QUANTITY |  |  |  |  | Needs source verification |  | 270
WO2004107052A1 | Embodiment 33 | Acrylic binder resin | resin | 10 | 10 | wt% | OK | Spinless coating on Cr glass; prebake 90°C for 2 min; viscosity ~4 cps | Uniformity: Good; Edge profile: Good; Coating defects: Good | Embodiments 20–51; Table 2; Evaluation (1)–(3) |  | Pending independent validation | Surfactant content unit not specified in Table 2; DMC solvent quantity stated as residual. | 271
WO2004107052A1 | Embodiment 33 | Dipentaerythritol penta/hexa acrylate (DPHA) | crosslinker | 10 | 10 | wt% | OK |  |  |  |  | Pending independent validation |  | 272
WO2004107052A1 | Embodiment 33 | Irgacure 907 | photoinitiator | 5 | 5 | wt% | OK |  |  |  |  | Pending independent validation |  | 273
WO2004107052A1 | Embodiment 33 | (3-glycidoxypropyl)trimethoxysilane | additive | 0.05 | 0.05 | wt% | OK |  |  |  |  | Pending independent validation |  | 274
WO2004107052A1 | Embodiment 33 | F-471 | surfactant | 2 | 2 |  | OK |  |  |  |  | Pending independent validation |  | 275
WO2004107052A1 | Embodiment 33 | DMC | solvent |  |  |  | MISSING_QUANTITY |  |  |  |  | Needs source verification |  | 276
WO2004107052A1 | Embodiment 34 | Acrylic binder resin | resin | 10 | 10 | wt% | OK | Spinless coating on Cr glass; prebake 90°C for 2 min; viscosity ~4 cps | Uniformity: Good; Edge profile: Good; Coating defects: Good | Embodiments 20–51; Table 2; Evaluation (1)–(3) |  | Pending independent validation | Surfactant content unit not specified in Table 2; DMC solvent quantity stated as residual. | 277
WO2004107052A1 | Embodiment 34 | Dipentaerythritol penta/hexa acrylate (DPHA) | crosslinker | 10 | 10 | wt% | OK |  |  |  |  | Pending independent validation |  | 278
WO2004107052A1 | Embodiment 34 | Irgacure 907 | photoinitiator | 5 | 5 | wt% | OK |  |  |  |  | Pending independent validation |  | 279
WO2004107052A1 | Embodiment 34 | (3-glycidoxypropyl)trimethoxysilane | additive | 0.05 | 0.05 | wt% | OK |  |  |  |  | Pending independent validation |  | 280
WO2004107052A1 | Embodiment 34 | F-475 | surfactant | 0.01 | 0.01 |  | OK |  |  |  |  | Pending independent validation |  | 281
WO2004107052A1 | Embodiment 34 | DMC | solvent |  |  |  | MISSING_QUANTITY |  |  |  |  | Needs source verification |  | 282
WO2004107052A1 | Embodiment 35 | Acrylic binder resin | resin | 10 | 10 | wt% | OK | Spinless coating on Cr glass; prebake 90°C for 2 min; viscosity ~4 cps | Uniformity: Good; Edge profile: Good; Coating defects: Good | Embodiments 20–51; Table 2; Evaluation (1)–(3) |  | Pending independent validation | Surfactant content unit not specified in Table 2; DMC solvent quantity stated as residual. | 283
WO2004107052A1 | Embodiment 35 | Dipentaerythritol penta/hexa acrylate (DPHA) | crosslinker | 10 | 10 | wt% | OK |  |  |  |  | Pending independent validation |  | 284
WO2004107052A1 | Embodiment 35 | Irgacure 907 | photoinitiator | 5 | 5 | wt% | OK |  |  |  |  | Pending independent validation |  | 285
WO2004107052A1 | Embodiment 35 | (3-glycidoxypropyl)trimethoxysilane | additive | 0.05 | 0.05 | wt% | OK |  |  |  |  | Pending independent validation |  | 286
WO2004107052A1 | Embodiment 35 | F-475 | surfactant | 2 | 2 |  | OK |  |  |  |  | Pending independent validation |  | 287
WO2004107052A1 | Embodiment 35 | DMC | solvent |  |  |  | MISSING_QUANTITY |  |  |  |  | Needs source verification |  | 288
WO2004107052A1 | Embodiment 36 | Acrylic binder resin | resin | 10 | 10 | wt% | OK | Spinless coating on Cr glass; prebake 90°C for 2 min; viscosity ~4 cps | Uniformity: Good; Edge profile: Good; Coating defects: Good | Embodiments 20–51; Table 2; Evaluation (1)–(3) |  | Pending independent validation | Surfactant content unit not specified in Table 2; DMC solvent quantity stated as residual. | 289
WO2004107052A1 | Embodiment 36 | Dipentaerythritol penta/hexa acrylate (DPHA) | crosslinker | 10 | 10 | wt% | OK |  |  |  |  | Pending independent validation |  | 290
WO2004107052A1 | Embodiment 36 | Irgacure 907 | photoinitiator | 5 | 5 | wt% | OK |  |  |  |  | Pending independent validation |  | 291
WO2004107052A1 | Embodiment 36 | (3-glycidoxypropyl)trimethoxysilane | additive | 0.05 | 0.05 | wt% | OK |  |  |  |  | Pending independent validation |  | 292
WO2004107052A1 | Embodiment 36 | FC-170C | surfactant | 0.01 | 0.01 |  | OK |  |  |  |  | Pending independent validation |  | 293
WO2004107052A1 | Embodiment 36 | DMC | solvent |  |  |  | MISSING_QUANTITY |  |  |  |  | Needs source verification |  | 294
WO2004107052A1 | Embodiment 37 | Acrylic binder resin | resin | 10 | 10 | wt% | OK | Spinless coating on Cr glass; prebake 90°C for 2 min; viscosity ~4 cps | Uniformity: Good; Edge profile: Good; Coating defects: Good | Embodiments 20–51; Table 2; Evaluation (1)–(3) |  | Pending independent validation | Surfactant content unit not specified in Table 2; DMC solvent quantity stated as residual. | 295
WO2004107052A1 | Embodiment 37 | Dipentaerythritol penta/hexa acrylate (DPHA) | crosslinker | 10 | 10 | wt% | OK |  |  |  |  | Pending independent validation |  | 296
WO2004107052A1 | Embodiment 37 | Irgacure 907 | photoinitiator | 5 | 5 | wt% | OK |  |  |  |  | Pending independent validation |  | 297
WO2004107052A1 | Embodiment 37 | (3-glycidoxypropyl)trimethoxysilane | additive | 0.05 | 0.05 | wt% | OK |  |  |  |  | Pending independent validation |  | 298
WO2004107052A1 | Embodiment 37 | FC-170C | surfactant | 2 | 2 |  | OK |  |  |  |  | Pending independent validation |  | 299
WO2004107052A1 | Embodiment 37 | DMC | solvent |  |  |  | MISSING_QUANTITY |  |  |  |  | Needs source verification |  | 300
WO2004107052A1 | Embodiment 38 | Acrylic binder resin | resin | 10 | 10 | wt% | OK | Spinless coating on Cr glass; prebake 90°C for 2 min; viscosity ~4 cps | Uniformity: Good; Edge profile: Good; Coating defects: Good | Embodiments 20–51; Table 2; Evaluation (1)–(3) |  | Pending independent validation | Surfactant content unit not specified in Table 2; DMC solvent quantity stated as residual. | 301
WO2004107052A1 | Embodiment 38 | Dipentaerythritol penta/hexa acrylate (DPHA) | crosslinker | 10 | 10 | wt% | OK |  |  |  |  | Pending independent validation |  | 302
WO2004107052A1 | Embodiment 38 | Irgacure 907 | photoinitiator | 5 | 5 | wt% | OK |  |  |  |  | Pending independent validation |  | 303
WO2004107052A1 | Embodiment 38 | (3-glycidoxypropyl)trimethoxysilane | additive | 0.05 | 0.05 | wt% | OK |  |  |  |  | Pending independent validation |  | 304
WO2004107052A1 | Embodiment 38 | FC-430 | surfactant | 0.01 | 0.01 |  | OK |  |  |  |  | Pending independent validation |  | 305
WO2004107052A1 | Embodiment 38 | DMC | solvent |  |  |  | MISSING_QUANTITY |  |  |  |  | Needs source verification |  | 306
WO2004107052A1 | Embodiment 39 | Acrylic binder resin | resin | 10 | 10 | wt% | OK | Spinless coating on Cr glass; prebake 90°C for 2 min; viscosity ~4 cps | Uniformity: Good; Edge profile: Good; Coating defects: Good | Embodiments 20–51; Table 2; Evaluation (1)–(3) |  | Pending independent validation | Surfactant content unit not specified in Table 2; DMC solvent quantity stated as residual. | 307
WO2004107052A1 | Embodiment 39 | Dipentaerythritol penta/hexa acrylate (DPHA) | crosslinker | 10 | 10 | wt% | OK |  |  |  |  | Pending independent validation |  | 308
WO2004107052A1 | Embodiment 39 | Irgacure 907 | photoinitiator | 5 | 5 | wt% | OK |  |  |  |  | Pending independent validation |  | 309
WO2004107052A1 | Embodiment 39 | (3-glycidoxypropyl)trimethoxysilane | additive | 0.05 | 0.05 | wt% | OK |  |  |  |  | Pending independent validation |  | 310
WO2004107052A1 | Embodiment 39 | FC-430 | surfactant | 2 | 2 |  | OK |  |  |  |  | Pending independent validation |  | 311
WO2004107052A1 | Embodiment 39 | DMC | solvent |  |  |  | MISSING_QUANTITY |  |  |  |  | Needs source verification |  | 312
WO2004107052A1 | Embodiment 40 | Acrylic binder resin | resin | 10 | 10 | wt% | OK | Spinless coating on Cr glass; prebake 90°C for 2 min; viscosity ~4 cps | Uniformity: Good; Edge profile: Good; Coating defects: Good | Embodiments 20–51; Table 2; Evaluation (1)–(3) |  | Pending independent validation | Surfactant content unit not specified in Table 2; DMC solvent quantity stated as residual. | 313
WO2004107052A1 | Embodiment 40 | Dipentaerythritol penta/hexa acrylate (DPHA) | crosslinker | 10 | 10 | wt% | OK |  |  |  |  | Pending independent validation |  | 314
WO2004107052A1 | Embodiment 40 | Irgacure 907 | photoinitiator | 5 | 5 | wt% | OK |  |  |  |  | Pending independent validation |  | 315
WO2004107052A1 | Embodiment 40 | (3-glycidoxypropyl)trimethoxysilane | additive | 0.05 | 0.05 | wt% | OK |  |  |  |  | Pending independent validation |  | 316
WO2004107052A1 | Embodiment 40 | FC-431 | surfactant | 0.01 | 0.01 |  | OK |  |  |  |  | Pending independent validation |  | 317
WO2004107052A1 | Embodiment 40 | DMC | solvent |  |  |  | MISSING_QUANTITY |  |  |  |  | Needs source verification |  | 318
WO2004107052A1 | Embodiment 41 | Acrylic binder resin | resin | 10 | 10 | wt% | OK | Spinless coating on Cr glass; prebake 90°C for 2 min; viscosity ~4 cps | Uniformity: Good; Edge profile: Good; Coating defects: Good | Embodiments 20–51; Table 2; Evaluation (1)–(3) |  | Pending independent validation | Surfactant content unit not specified in Table 2; DMC solvent quantity stated as residual. | 319
WO2004107052A1 | Embodiment 41 | Dipentaerythritol penta/hexa acrylate (DPHA) | crosslinker | 10 | 10 | wt% | OK |  |  |  |  | Pending independent validation |  | 320
WO2004107052A1 | Embodiment 41 | Irgacure 907 | photoinitiator | 5 | 5 | wt% | OK |  |  |  |  | Pending independent validation |  | 321
WO2004107052A1 | Embodiment 41 | (3-glycidoxypropyl)trimethoxysilane | additive | 0.05 | 0.05 | wt% | OK |  |  |  |  | Pending independent validation |  | 322
WO2004107052A1 | Embodiment 41 | FC-431 | surfactant | 2 | 2 |  | OK |  |  |  |  | Pending independent validation |  | 323
WO2004107052A1 | Embodiment 41 | DMC | solvent |  |  |  | MISSING_QUANTITY |  |  |  |  | Needs source verification |  | 324
WO2004107052A1 | Embodiment 42 | Acrylic binder resin | resin | 10 | 10 | wt% | OK | Spinless coating on Cr glass; prebake 90°C for 2 min; viscosity ~4 cps | Uniformity: Good; Edge profile: Good; Coating defects: Good | Embodiments 20–51; Table 2; Evaluation (1)–(3) |  | Pending independent validation | Surfactant content unit not specified in Table 2; DMC solvent quantity stated as residual. | 325
WO2004107052A1 | Embodiment 42 | Dipentaerythritol penta/hexa acrylate (DPHA) | crosslinker | 10 | 10 | wt% | OK |  |  |  |  | Pending independent validation |  | 326
WO2004107052A1 | Embodiment 42 | Irgacure 907 | photoinitiator | 5 | 5 | wt% | OK |  |  |  |  | Pending independent validation |  | 327
WO2004107052A1 | Embodiment 42 | (3-glycidoxypropyl)trimethoxysilane | additive | 0.05 | 0.05 | wt% | OK |  |  |  |  | Pending independent validation |  | 328
WO2004107052A1 | Embodiment 42 | BYK306 | surfactant | 0.01 | 0.01 |  | OK |  |  |  |  | Pending independent validation |  | 329
WO2004107052A1 | Embodiment 42 | DMC | solvent |  |  |  | MISSING_QUANTITY |  |  |  |  | Needs source verification |  | 330
WO2004107052A1 | Embodiment 43 | Acrylic binder resin | resin | 10 | 10 | wt% | OK | Spinless coating on Cr glass; prebake 90°C for 2 min; viscosity ~4 cps | Uniformity: Good; Edge profile: Good; Coating defects: Good | Embodiments 20–51; Table 2; Evaluation (1)–(3) |  | Pending independent validation | Surfactant content unit not specified in Table 2; DMC solvent quantity stated as residual. | 331
WO2004107052A1 | Embodiment 43 | Dipentaerythritol penta/hexa acrylate (DPHA) | crosslinker | 10 | 10 | wt% | OK |  |  |  |  | Pending independent validation |  | 332
WO2004107052A1 | Embodiment 43 | Irgacure 907 | photoinitiator | 5 | 5 | wt% | OK |  |  |  |  | Pending independent validation |  | 333
WO2004107052A1 | Embodiment 43 | (3-glycidoxypropyl)trimethoxysilane | additive | 0.05 | 0.05 | wt% | OK |  |  |  |  | Pending independent validation |  | 334
WO2004107052A1 | Embodiment 43 | BYK306 | surfactant | 2 | 2 |  | OK |  |  |  |  | Pending independent validation |  | 335
WO2004107052A1 | Embodiment 43 | DMC | solvent |  |  |  | MISSING_QUANTITY |  |  |  |  | Needs source verification |  | 336
WO2004107052A1 | Embodiment 44 | Acrylic binder resin | resin | 10 | 10 | wt% | OK | Spinless coating on Cr glass; prebake 90°C for 2 min; viscosity ~4 cps | Uniformity: Good; Edge profile: Good; Coating defects: Good | Embodiments 20–51; Table 2; Evaluation (1)–(3) |  | Pending independent validation | Surfactant content unit not specified in Table 2; DMC solvent quantity stated as residual. | 337
WO2004107052A1 | Embodiment 44 | Dipentaerythritol penta/hexa acrylate (DPHA) | crosslinker | 10 | 10 | wt% | OK |  |  |  |  | Pending independent validation |  | 338
WO2004107052A1 | Embodiment 44 | Irgacure 907 | photoinitiator | 5 | 5 | wt% | OK |  |  |  |  | Pending independent validation |  | 339
WO2004107052A1 | Embodiment 44 | (3-glycidoxypropyl)trimethoxysilane | additive | 0.05 | 0.05 | wt% | OK |  |  |  |  | Pending independent validation |  | 340
WO2004107052A1 | Embodiment 44 | BYK307 | surfactant | 0.01 | 0.01 |  | OK |  |  |  |  | Pending independent validation |  | 341
WO2004107052A1 | Embodiment 44 | DMC | solvent |  |  |  | MISSING_QUANTITY |  |  |  |  | Needs source verification |  | 342
WO2004107052A1 | Embodiment 45 | Acrylic binder resin | resin | 10 | 10 | wt% | OK | Spinless coating on Cr glass; prebake 90°C for 2 min; viscosity ~4 cps | Uniformity: Good; Edge profile: Good; Coating defects: Good | Embodiments 20–51; Table 2; Evaluation (1)–(3) |  | Pending independent validation | Surfactant content unit not specified in Table 2; DMC solvent quantity stated as residual. | 343
WO2004107052A1 | Embodiment 45 | Dipentaerythritol penta/hexa acrylate (DPHA) | crosslinker | 10 | 10 | wt% | OK |  |  |  |  | Pending independent validation |  | 344
WO2004107052A1 | Embodiment 45 | Irgacure 907 | photoinitiator | 5 | 5 | wt% | OK |  |  |  |  | Pending independent validation |  | 345
WO2004107052A1 | Embodiment 45 | (3-glycidoxypropyl)trimethoxysilane | additive | 0.05 | 0.05 | wt% | OK |  |  |  |  | Pending independent validation |  | 346
WO2004107052A1 | Embodiment 45 | BYK307 | surfactant | 2 | 2 |  | OK |  |  |  |  | Pending independent validation |  | 347
WO2004107052A1 | Embodiment 45 | DMC | solvent |  |  |  | MISSING_QUANTITY |  |  |  |  | Needs source verification |  | 348
WO2004107052A1 | Embodiment 46 | Acrylic binder resin | resin | 10 | 10 | wt% | OK | Spinless coating on Cr glass; prebake 90°C for 2 min; viscosity ~4 cps | Uniformity: Good; Edge profile: Good; Coating defects: Good | Embodiments 20–51; Table 2; Evaluation (1)–(3) |  | Pending independent validation | Surfactant content unit not specified in Table 2; DMC solvent quantity stated as residual. | 349
WO2004107052A1 | Embodiment 46 | Dipentaerythritol penta/hexa acrylate (DPHA) | crosslinker | 10 | 10 | wt% | OK |  |  |  |  | Pending independent validation |  | 350
WO2004107052A1 | Embodiment 46 | Irgacure 907 | photoinitiator | 5 | 5 | wt% | OK |  |  |  |  | Pending independent validation |  | 351
WO2004107052A1 | Embodiment 46 | (3-glycidoxypropyl)trimethoxysilane | additive | 0.05 | 0.05 | wt% | OK |  |  |  |  | Pending independent validation |  | 352
WO2004107052A1 | Embodiment 46 | BYK310 | surfactant | 0.01 | 0.01 |  | OK |  |  |  |  | Pending independent validation |  | 353
WO2004107052A1 | Embodiment 46 | DMC | solvent |  |  |  | MISSING_QUANTITY |  |  |  |  | Needs source verification |  | 354
WO2004107052A1 | Embodiment 47 | Acrylic binder resin | resin | 10 | 10 | wt% | OK | Spinless coating on Cr glass; prebake 90°C for 2 min; viscosity ~4 cps | Uniformity: Good; Edge profile: Good; Coating defects: Good | Embodiments 20–51; Table 2; Evaluation (1)–(3) |  | Pending independent validation | Surfactant content unit not specified in Table 2; DMC solvent quantity stated as residual. | 355
WO2004107052A1 | Embodiment 47 | Dipentaerythritol penta/hexa acrylate (DPHA) | crosslinker | 10 | 10 | wt% | OK |  |  |  |  | Pending independent validation |  | 356
WO2004107052A1 | Embodiment 47 | Irgacure 907 | photoinitiator | 5 | 5 | wt% | OK |  |  |  |  | Pending independent validation |  | 357
WO2004107052A1 | Embodiment 47 | (3-glycidoxypropyl)trimethoxysilane | additive | 0.05 | 0.05 | wt% | OK |  |  |  |  | Pending independent validation |  | 358
WO2004107052A1 | Embodiment 47 | BYK310 | surfactant | 2 | 2 |  | OK |  |  |  |  | Pending independent validation |  | 359
WO2004107052A1 | Embodiment 47 | DMC | solvent |  |  |  | MISSING_QUANTITY |  |  |  |  | Needs source verification |  | 360
WO2004107052A1 | Embodiment 48 | Acrylic binder resin | resin | 10 | 10 | wt% | OK | Spinless coating on Cr glass; prebake 90°C for 2 min; viscosity ~4 cps | Uniformity: Good; Edge profile: Good; Coating defects: Good | Embodiments 20–51; Table 2; Evaluation (1)–(3) |  | Pending independent validation | Surfactant content unit not specified in Table 2; DMC solvent quantity stated as residual. | 361
WO2004107052A1 | Embodiment 48 | Dipentaerythritol penta/hexa acrylate (DPHA) | crosslinker | 10 | 10 | wt% | OK |  |  |  |  | Pending independent validation |  | 362
WO2004107052A1 | Embodiment 48 | Irgacure 907 | photoinitiator | 5 | 5 | wt% | OK |  |  |  |  | Pending independent validation |  | 363
WO2004107052A1 | Embodiment 48 | (3-glycidoxypropyl)trimethoxysilane | additive | 0.05 | 0.05 | wt% | OK |  |  |  |  | Pending independent validation |  | 364
WO2004107052A1 | Embodiment 48 | BYK331 | surfactant | 0.01 | 0.01 |  | OK |  |  |  |  | Pending independent validation |  | 365
WO2004107052A1 | Embodiment 48 | DMC | solvent |  |  |  | MISSING_QUANTITY |  |  |  |  | Needs source verification |  | 366
WO2004107052A1 | Embodiment 49 | Acrylic binder resin | resin | 10 | 10 | wt% | OK | Spinless coating on Cr glass; prebake 90°C for 2 min; viscosity ~4 cps | Uniformity: Good; Edge profile: Good; Coating defects: Good | Embodiments 20–51; Table 2; Evaluation (1)–(3) |  | Pending independent validation | Surfactant content unit not specified in Table 2; DMC solvent quantity stated as residual. | 367
WO2004107052A1 | Embodiment 49 | Dipentaerythritol penta/hexa acrylate (DPHA) | crosslinker | 10 | 10 | wt% | OK |  |  |  |  | Pending independent validation |  | 368
WO2004107052A1 | Embodiment 49 | Irgacure 907 | photoinitiator | 5 | 5 | wt% | OK |  |  |  |  | Pending independent validation |  | 369
WO2004107052A1 | Embodiment 49 | (3-glycidoxypropyl)trimethoxysilane | additive | 0.05 | 0.05 | wt% | OK |  |  |  |  | Pending independent validation |  | 370
WO2004107052A1 | Embodiment 49 | BYK331 | surfactant | 2 | 2 |  | OK |  |  |  |  | Pending independent validation |  | 371
WO2004107052A1 | Embodiment 49 | DMC | solvent |  |  |  | MISSING_QUANTITY |  |  |  |  | Needs source verification |  | 372
WO2004107052A1 | Embodiment 50 | Acrylic binder resin | resin | 10 | 10 | wt% | OK | Spinless coating on Cr glass; prebake 90°C for 2 min; viscosity ~4 cps | Uniformity: Good; Edge profile: Good; Coating defects: Good | Embodiments 20–51; Table 2; Evaluation (1)–(3) |  | Pending independent validation | Surfactant content unit not specified in Table 2; DMC solvent quantity stated as residual. | 373
WO2004107052A1 | Embodiment 50 | Dipentaerythritol penta/hexa acrylate (DPHA) | crosslinker | 10 | 10 | wt% | OK |  |  |  |  | Pending independent validation |  | 374
WO2004107052A1 | Embodiment 50 | Irgacure 907 | photoinitiator | 5 | 5 | wt% | OK |  |  |  |  | Pending independent validation |  | 375
WO2004107052A1 | Embodiment 50 | (3-glycidoxypropyl)trimethoxysilane | additive | 0.05 | 0.05 | wt% | OK |  |  |  |  | Pending independent validation |  | 376
WO2004107052A1 | Embodiment 50 | BYK333 | surfactant | 0.01 | 0.01 |  | OK |  |  |  |  | Pending independent validation |  | 377
WO2004107052A1 | Embodiment 50 | DMC | solvent |  |  |  | MISSING_QUANTITY |  |  |  |  | Needs source verification |  | 378
WO2004107052A1 | Embodiment 51 | Acrylic binder resin | resin | 10 | 10 | wt% | OK | Spinless coating on Cr glass; prebake 90°C for 2 min; viscosity ~4 cps | Uniformity: Good; Edge profile: Good; Coating defects: Good | Embodiments 20–51; Table 2; Evaluation (1)–(3) |  | Pending independent validation | Surfactant content unit not specified in Table 2; DMC solvent quantity stated as residual. | 379
WO2004107052A1 | Embodiment 51 | Dipentaerythritol penta/hexa acrylate (DPHA) | crosslinker | 10 | 10 | wt% | OK |  |  |  |  | Pending independent validation |  | 380
WO2004107052A1 | Embodiment 51 | Irgacure 907 | photoinitiator | 5 | 5 | wt% | OK |  |  |  |  | Pending independent validation |  | 381
WO2004107052A1 | Embodiment 51 | (3-glycidoxypropyl)trimethoxysilane | additive | 0.05 | 0.05 | wt% | OK |  |  |  |  | Pending independent validation |  | 382
WO2004107052A1 | Embodiment 51 | BYK333 | surfactant | 2 | 2 |  | OK |  |  |  |  | Pending independent validation |  | 383
WO2004107052A1 | Embodiment 51 | DMC | solvent |  |  |  | MISSING_QUANTITY |  |  |  |  | Needs source verification |  | 384
US20020068237A1 | Example 1 | Butylated melamine resin (MW ~8,000; 60% solution in xylol/butanol 50:50) | resin | 167 | 167 | parts by mass | OK | Roll coating on epoxy-primed aluminum; dry film thickness 20 µm; visible light ≥480 nm at 300 mJ/cm²; cure 110°C for 15 min; methanol development | Pencil hardness H; high solvent resistance; excellent pattern coating | Example 1; [0152]–[0154] |  | Pending independent validation | Resin supplied as 60% solution in xylol/butanol (50:50 by weight); 167 parts refer to the resin solution, not dry resin. | 385
US20020068237A1 | Example 1 | Cyracure UVI-6990 | photoinitiator | 1 | 1 | parts by mass | OK |  |  |  |  | Pending independent validation |  | 386
US20020068237A1 | Example 1 | cis-3-(p-toluenesulfonyloxy)-2-pinanol | additive | 1 | 1 | parts by mass | OK |  |  |  |  | Pending independent validation |  | 387
US20020068237A1 | Example 1 | Benzopyran condensed ring compound (Figure C00014) | additive | 1 | 1 | parts by mass | OK |  |  |  |  | Pending independent validation |  | 388
US20020068237A1 | Example 2 | Nikalac MS-25 (melamine resin; 70% nonvolatile) | resin | 100 | 100 | parts by mass | OK | Roll coating on surface-treated steel; dry film thickness 10 µm; visible light ≥480 nm at 400 mJ/cm²; cure 120°C for 10 min; methanol development | Pencil hardness F; excellent pattern coating | Example 2; [0155]–[0157] |  | Pending independent validation | Resin nonvolatile content 70%; photosensitizer Figure C00015 has a diethylamino substituent. | 389
US20020068237A1 | Example 2 | CI-2855 | photoinitiator | 2 | 2 | parts by mass | OK |  |  |  |  | Pending independent validation |  | 390
US20020068237A1 | Example 2 | cis-1-phenyl-2-p-toluenesulfonyloxy-1-cyclohexanol | additive | 1 | 1 | parts by mass | OK |  |  |  |  | Pending independent validation |  | 391
US20020068237A1 | Example 2 | Benzopyran condensed ring compound (Figure C00015) | additive | 1 | 1 | parts by mass | OK |  |  |  |  | Pending independent validation |  | 392
US20020068237A1 | Example 2 | Titanium dioxide | additive | 20 | 20 | parts by mass | OK |  |  |  |  | Pending independent validation |  | 393
US20020068237A1 | Example 3 | Phthalkyd 235-50 (alkyd resin; 50% nonvolatile; oil length 35) | resin | 140 | 140 | parts by mass | OK | Spray coating on primer-treated aluminum; dry film thickness 30 µm; visible light ≥480 nm at 600 mJ/cm²; cure 110°C for 20 min; methanol development | Pencil hardness H; excellent pattern coating | Example 3; [0158]–[0160] |  | Pending independent validation | Alkyd resin nonvolatile content 50%; photosensitizer Figure C00016 has two methyl substituents. | 394
US20020068237A1 | Example 3 | Butylated melamine resin (MW ~5,000) | resin | 55 | 55 | parts by mass | OK |  |  |  |  | Pending independent validation |  | 395
US20020068237A1 | Example 3 | DAICAT-11 | photoinitiator | 1 | 1 | parts by mass | OK |  |  |  |  | Pending independent validation |  | 396
US20020068237A1 | Example 3 | 1,4-di-p-toluenesulfonyloxy cyclohexane | additive | 1 | 1 | parts by mass | OK |  |  |  |  | Pending independent validation |  | 397
US20020068237A1 | Example 3 | Benzopyran condensed ring compound (Figure C00016) | additive | 1 | 1 | parts by mass | OK |  |  |  |  | Pending independent validation |  | 398
US20020068237A1 | Example 3 | Calcium carbonate | additive | 10 | 10 | parts by mass | OK |  |  |  |  | Pending independent validation |  | 399
US20020068237A1 | Example 4 | Acrylic resin varnish (styrene/n-butyl methacrylate/n-butyl acrylate/hydroxybutyl acrylate copolymer; 60% nonvolatile) | resin | 117 | 117 | parts by mass | OK | Roll coating on glass; dry film thickness 5 µm; visible light ≥480 nm at 200 mJ/cm²; cure 100°C for 15 min; methanol development | Pencil hardness H; excellent pattern coating | Example 4; [0161]–[0163] |  | Pending independent validation | Acrylic resin MW ~8,000 and hydroxyl value 100 mg KOH/g; melamine resin varnish 55% nonvolatile and MW ~8,000. | 400
US20020068237A1 | Example 4 | Melamine resin varnish (55% nonvolatile; MW ~8,000) | resin | 55 | 55 | parts by mass | OK |  |  |  |  | Pending independent validation |  | 401
US20020068237A1 | Example 4 | DAICAT-11 | photoinitiator | 46143 |  | parts by mass | DATE_SERIAL_CORRUPTION — original numeric value unknown |  |  |  |  | Needs source verification |  | 402
US20020068237A1 | Example 4 | 1,3-di-p-toluenesulfonyloxy cyclohexane | additive | 46143 |  | parts by mass | DATE_SERIAL_CORRUPTION — original numeric value unknown |  |  |  |  | Needs source verification |  | 403
US20020068237A1 | Example 4 | Benzopyran condensed ring compound (Figure C00017) | additive | 1 | 1 | parts by mass | OK |  |  |  |  | Pending independent validation |  | 404
US20020068237A1 | Example 5 | Acrylic resin varnish (styrene/methyl methacrylate/n-butyl acrylate/hydroxyethyl acrylate/acrylic acid copolymer; 55% nonvolatile) | resin | 127 | 127 | parts by mass | OK | Spray coating on polycarbonate; dry film thickness 20 µm; visible light ≥480 nm at 400 mJ/cm²; cure 100°C for 15 min; development with 1.5% aqueous sodium carbonate | Pencil hardness H; excellent pattern coating | Example 5; [0164]–[0166] |  | Pending independent validation | Acrylic resin MW ~10,000; hydroxyl value 85 mg KOH/g; acid value 40 mg KOH/g; Nikalac MS-35 nonvolatile content 35%. | 405
US20020068237A1 | Example 5 | Nikalac MS-35 (melamine resin; 35% nonvolatile) | resin | 86 | 86 | parts by mass | OK |  |  |  |  | Pending independent validation |  | 406
US20020068237A1 | Example 5 | CI-2855 | photoinitiator | 0.5 | 0.5 | parts by mass | OK |  |  |  |  | Pending independent validation |  | 407
US20020068237A1 | Example 5 | 1,4-di-p-toluenesulfonyloxy cyclohexane | additive | 1 | 1 | parts by mass | OK |  |  |  |  | Pending independent validation |  | 408
US20020068237A1 | Example 5 | Benzopyran condensed ring compound (Figure C00018) | additive | 1 | 1 | parts by mass | OK |  |  |  |  | Pending independent validation |  | 409
US20020068237A1 | Example 6 | Water-soluble acrylic resin (emulsion type; 50% nonvolatile) | resin | 150 | 150 | parts by mass | OK | Roll coating on surface-treated steel; dry film thickness 20 µm; visible light ≥480 nm at 600 mJ/cm²; cure 120°C for 15 min; development with 1.5% aqueous sodium carbonate | Pencil hardness 2H; high chemical resistance; excellent pattern coating | Example 6; [0167]–[0169] |  | Pending independent validation | Acrylic resin MW ~20,000; hydroxyl value 60 mg KOH/g; acid value 45 mg KOH/g; patent describes composition as organic solvent-based despite water-soluble resin. | 410
US20020068237A1 | Example 6 | Cymel 303 (water-soluble melamine resin) | resin | 25 | 25 | parts by mass | OK |  |  |  |  | Pending independent validation |  | 411
US20020068237A1 | Example 6 | CI-2758 | photoinitiator | 1 | 1 | parts by mass | OK |  |  |  |  | Pending independent validation |  | 412
US20020068237A1 | Example 6 | 1,4-di-p-toluenesulfonyloxy cyclohexane | additive | 0.5 | 0.5 | parts by mass | OK |  |  |  |  | Pending independent validation |  | 413
US20020068237A1 | Example 6 | Benzopyran condensed ring compound (Figure C00019) | additive | 1 | 1 | parts by mass | OK |  |  |  |  | Pending independent validation |  | 414
US20080241753A1 | Example 1 | Resin 1 | resin | 100 | 100 | parts by mass | OK | 8-inch silicon wafer; PAB 90°C/90 s; PEB 110°C/90 s; electron beam 70 kV; two-layer method (420 nm lower layer) | L/S: 50 nm; Iso-Line: 70 nm; no thickness loss | Table 1; Table 2; [0151]–[0162] |  | Pending independent validation | Solvent quantity unspecified; film thickness discrepancy between prose and Table 2. | 415
US20080241753A1 | Example 1 | PAG1 | pag | 10 | 10 | parts by mass | OK |  |  |  |  | Pending independent validation |  | 416
US20080241753A1 | Example 1 | Chemical Formula (1) | crosslinker | 10 | 10 | parts by mass | OK |  |  |  |  | Pending independent validation |  | 417
US20080241753A1 | Example 1 | Trioctylamine | additive | 0.8 | 0.8 | parts by mass | OK |  |  |  |  | Pending independent validation |  | 418
US20080241753A1 | Example 1 | Salicylic acid | additive | 0.32 | 0.32 | parts by mass | OK |  |  |  |  | Pending independent validation |  | 419
US20080241753A1 | Example 1 | PM | solvent |  |  |  | MISSING_QUANTITY |  |  |  |  | Needs source verification |  | 420
US20080241753A1 | Example 2 | Resin 1 | resin | 100 | 100 | parts by mass | OK | 8-inch silicon wafer; PAB 90°C/90 s; PEB 110°C/90 s; electron beam 70 kV; single-layer method | L/S: 50 nm; Iso-Line: 70 nm; no thickness loss | Table 1; Table 2; [0163]–[0167] |  | Pending independent validation | Solvent quantity unspecified; film thickness discrepancy between prose and Table 2. | 421
US20080241753A1 | Example 2 | PAG1 | pag | 10 | 10 | parts by mass | OK |  |  |  |  | Pending independent validation |  | 422
US20080241753A1 | Example 2 | Chemical Formula (1) | crosslinker | 10 | 10 | parts by mass | OK |  |  |  |  | Pending independent validation |  | 423
US20080241753A1 | Example 2 | Trioctylamine | additive | 0.8 | 0.8 | parts by mass | OK |  |  |  |  | Pending independent validation |  | 424
US20080241753A1 | Example 2 | Salicylic acid | additive | 0.32 | 0.32 | parts by mass | OK |  |  |  |  | Pending independent validation |  | 425
US20080241753A1 | Example 2 | PM | solvent |  |  |  | MISSING_QUANTITY |  |  |  |  | Needs source verification |  | 426
US20080241753A1 | Example 3 | Resin 1 | resin | 100 | 100 | parts by mass | OK | 8-inch silicon wafer; PAB 90°C/90 s; PEB 110°C/90 s; two-layer method | L/S: 50 nm; Iso-Line: 70 nm; no thickness loss | Table 1; Table 2; [0168]–[0171] |  | Pending independent validation | PM/PE ratio 3/7; solvent quantity unspecified. | 427
US20080241753A1 | Example 3 | PAG1 | pag | 10 | 10 | parts by mass | OK |  |  |  |  | Pending independent validation |  | 428
US20080241753A1 | Example 3 | Chemical Formula (2) | crosslinker | 46088 |  | parts by mass | DATE_SERIAL_CORRUPTION — original numeric value unknown |  |  |  |  | Needs source verification |  | 429
US20080241753A1 | Example 3 | Trioctylamine | additive | 0.8 | 0.8 | parts by mass | OK |  |  |  |  | Pending independent validation |  | 430
US20080241753A1 | Example 3 | Salicylic acid | additive | 0.32 | 0.32 | parts by mass | OK |  |  |  |  | Pending independent validation |  | 431
US20080241753A1 | Example 3 | PM | solvent |  |  |  | MISSING_QUANTITY |  |  |  |  | Needs source verification |  | 432
US20080241753A1 | Example 3 | PE | solvent |  |  |  | MISSING_QUANTITY |  |  |  |  | Needs source verification |  | 433
US20080241753A1 | Example 4 | Resin 1 | resin | 100 | 100 | parts by mass | OK | 8-inch silicon wafer; PAB 90°C/90 s; PEB 110°C/90 s; single-layer method | L/S: 50 nm; Iso-Line: 70 nm; no thickness loss | Table 1; Table 2; [0168]–[0171] |  | Pending independent validation | PM/PE ratio 3/7; solvent quantity unspecified. | 434
US20080241753A1 | Example 4 | PAG1 | pag | 10 | 10 | parts by mass | OK |  |  |  |  | Pending independent validation |  | 435
US20080241753A1 | Example 4 | Chemical Formula (2) | crosslinker | 46088 |  | parts by mass | DATE_SERIAL_CORRUPTION — original numeric value unknown |  |  |  |  | Needs source verification |  | 436
US20080241753A1 | Example 4 | Trioctylamine | additive | 0.8 | 0.8 | parts by mass | OK |  |  |  |  | Pending independent validation |  | 437
US20080241753A1 | Example 4 | Salicylic acid | additive | 0.32 | 0.32 | parts by mass | OK |  |  |  |  | Pending independent validation |  | 438
US20080241753A1 | Example 4 | PM | solvent |  |  |  | MISSING_QUANTITY |  |  |  |  | Needs source verification |  | 439
US20080241753A1 | Example 4 | PE | solvent |  |  |  | MISSING_QUANTITY |  |  |  |  | Needs source verification |  | 440
US20080241753A1 | Example 5 | Resin 1 | resin | 100 | 100 | parts by mass | OK | 8-inch silicon wafer; PAB 90°C/90 s; PEB 110°C/90 s; two-layer method | L/S: 50 nm; Iso-Line: 70 nm; no thickness loss | Table 1; Table 2; [0168]–[0171] |  | Pending independent validation | Solvent quantity unspecified. | 441
US20080241753A1 | Example 5 | PAG1 | pag | 10 | 10 | parts by mass | OK |  |  |  |  | Pending independent validation |  | 442
US20080241753A1 | Example 5 | Chemical Formula (3) | crosslinker | 10 | 10 | parts by mass | OK |  |  |  |  | Pending independent validation |  | 443
US20080241753A1 | Example 5 | Trioctylamine | additive | 0.8 | 0.8 | parts by mass | OK |  |  |  |  | Pending independent validation |  | 444
US20080241753A1 | Example 5 | Salicylic acid | additive | 0.32 | 0.32 | parts by mass | OK |  |  |  |  | Pending independent validation |  | 445
US20080241753A1 | Example 5 | PM | solvent |  |  |  | MISSING_QUANTITY |  |  |  |  | Needs source verification |  | 446
US20080241753A1 | Example 6 | Resin 1 | resin | 100 | 100 | parts by mass | OK | 8-inch silicon wafer; PAB 90°C/90 s; PEB 110°C/90 s; single-layer method | L/S: 50 nm; Iso-Line: 70 nm; no thickness loss | Table 1; Table 2; [0168]–[0171] |  | Pending independent validation | Solvent quantity unspecified. | 447
US20080241753A1 | Example 6 | PAG1 | pag | 10 | 10 | parts by mass | OK |  |  |  |  | Pending independent validation |  | 448
US20080241753A1 | Example 6 | Chemical Formula (3) | crosslinker | 10 | 10 | parts by mass | OK |  |  |  |  | Pending independent validation |  | 449
US20080241753A1 | Example 6 | Trioctylamine | additive | 0.8 | 0.8 | parts by mass | OK |  |  |  |  | Pending independent validation |  | 450
US20080241753A1 | Example 6 | Salicylic acid | additive | 0.32 | 0.32 | parts by mass | OK |  |  |  |  | Pending independent validation |  | 451
US20080241753A1 | Example 6 | PM | solvent |  |  |  | MISSING_QUANTITY |  |  |  |  | Needs source verification |  | 452
US20080241753A1 | Example 7 | Resin 1 | resin | 100 | 100 | parts by mass | OK | 8-inch silicon wafer; PAB 90°C/90 s; PEB 110°C/90 s; two-layer method | L/S: 50 nm; Iso-Line: 70 nm; no thickness loss | Table 1; Table 2; [0168]–[0171] |  | Pending independent validation | Solvent quantity unspecified. | 453
US20080241753A1 | Example 7 | PAG2 | pag | 10 | 10 | parts by mass | OK |  |  |  |  | Pending independent validation |  | 454
US20080241753A1 | Example 7 | Chemical Formula (1) | crosslinker | 10 | 10 | parts by mass | OK |  |  |  |  | Pending independent validation |  | 455
US20080241753A1 | Example 7 | Trioctylamine | additive | 0.8 | 0.8 | parts by mass | OK |  |  |  |  | Pending independent validation |  | 456
US20080241753A1 | Example 7 | Salicylic acid | additive | 0.32 | 0.32 | parts by mass | OK |  |  |  |  | Pending independent validation |  | 457
US20080241753A1 | Example 7 | PM | solvent |  |  |  | MISSING_QUANTITY |  |  |  |  | Needs source verification |  | 458
US20080241753A1 | Example 8 | Resin 1 | resin | 100 | 100 | parts by mass | OK | 8-inch silicon wafer; PAB 90°C/90 s; PEB 110°C/90 s; single-layer method | L/S: 50 nm; Iso-Line: 70 nm; no thickness loss | Table 1; Table 2; [0168]–[0171] |  | Pending independent validation | Solvent quantity unspecified. | 459
US20080241753A1 | Example 8 | PAG2 | pag | 10 | 10 | parts by mass | OK |  |  |  |  | Pending independent validation |  | 460
US20080241753A1 | Example 8 | Chemical Formula (1) | crosslinker | 10 | 10 | parts by mass | OK |  |  |  |  | Pending independent validation |  | 461
US20080241753A1 | Example 8 | Trioctylamine | additive | 0.8 | 0.8 | parts by mass | OK |  |  |  |  | Pending independent validation |  | 462
US20080241753A1 | Example 8 | Salicylic acid | additive | 0.32 | 0.32 | parts by mass | OK |  |  |  |  | Pending independent validation |  | 463
US20080241753A1 | Example 8 | PM | solvent |  |  |  | MISSING_QUANTITY |  |  |  |  | Needs source verification |  | 464
US20080241753A1 | Example 9 | Resin 1 | resin | 100 | 100 | parts by mass | OK | 8-inch silicon wafer; PAB 90°C/90 s; PEB 110°C/90 s; two-layer method | L/S: 50 nm; Iso-Line: 70 nm; no thickness loss | Table 1; Table 2; [0168]–[0171] |  | Pending independent validation | PM/PE ratio 3/7; solvent quantity unspecified. | 465
US20080241753A1 | Example 9 | PAG2 | pag | 10 | 10 | parts by mass | OK |  |  |  |  | Pending independent validation |  | 466
US20080241753A1 | Example 9 | Chemical Formula (2) | crosslinker | 46088 |  | parts by mass | DATE_SERIAL_CORRUPTION — original numeric value unknown |  |  |  |  | Needs source verification |  | 467
US20080241753A1 | Example 9 | Trioctylamine | additive | 0.8 | 0.8 | parts by mass | OK |  |  |  |  | Pending independent validation |  | 468
US20080241753A1 | Example 9 | Salicylic acid | additive | 0.32 | 0.32 | parts by mass | OK |  |  |  |  | Pending independent validation |  | 469
US20080241753A1 | Example 9 | PM | solvent |  |  |  | MISSING_QUANTITY |  |  |  |  | Needs source verification |  | 470
US20080241753A1 | Example 9 | PE | solvent |  |  |  | MISSING_QUANTITY |  |  |  |  | Needs source verification |  | 471
US20080241753A1 | Example 10 | Resin 1 | resin | 100 | 100 | parts by mass | OK | 8-inch silicon wafer; PAB 90°C/90 s; PEB 110°C/90 s; single-layer method | L/S: 50 nm; Iso-Line: 70 nm; no thickness loss | Table 1; Table 2; [0168]–[0171] |  | Pending independent validation | PM/PE ratio 3/7; solvent quantity unspecified. | 472
US20080241753A1 | Example 10 | PAG2 | pag | 10 | 10 | parts by mass | OK |  |  |  |  | Pending independent validation |  | 473
US20080241753A1 | Example 10 | Chemical Formula (2) | crosslinker | 46088 |  | parts by mass | DATE_SERIAL_CORRUPTION — original numeric value unknown |  |  |  |  | Needs source verification |  | 474
US20080241753A1 | Example 10 | Trioctylamine | additive | 0.8 | 0.8 | parts by mass | OK |  |  |  |  | Pending independent validation |  | 475
US20080241753A1 | Example 10 | Salicylic acid | additive | 0.32 | 0.32 | parts by mass | OK |  |  |  |  | Pending independent validation |  | 476
US20080241753A1 | Example 10 | PM | solvent |  |  |  | MISSING_QUANTITY |  |  |  |  | Needs source verification |  | 477
US20080241753A1 | Example 10 | PE | solvent |  |  |  | MISSING_QUANTITY |  |  |  |  | Needs source verification |  | 478
US20080241753A1 | Example 11 | Resin 1 | resin | 100 | 100 | parts by mass | OK | 8-inch silicon wafer; PAB 90°C/90 s; PEB 110°C/90 s; two-layer method | L/S: 50 nm; Iso-Line: 70 nm; no thickness loss | Table 1; Table 2; [0168]–[0171] |  | Pending independent validation | Solvent quantity unspecified. | 479
US20080241753A1 | Example 11 | PAG2 | pag | 10 | 10 | parts by mass | OK |  |  |  |  | Pending independent validation |  | 480
US20080241753A1 | Example 11 | Chemical Formula (3) | crosslinker | 10 | 10 | parts by mass | OK |  |  |  |  | Pending independent validation |  | 481
US20080241753A1 | Example 11 | Trioctylamine | additive | 0.8 | 0.8 | parts by mass | OK |  |  |  |  | Pending independent validation |  | 482
US20080241753A1 | Example 11 | Salicylic acid | additive | 0.32 | 0.32 | parts by mass | OK |  |  |  |  | Pending independent validation |  | 483
US20080241753A1 | Example 11 | PM | solvent |  |  |  | MISSING_QUANTITY |  |  |  |  | Needs source verification |  | 484
US20080241753A1 | Example 12 | Resin 1 | resin | 100 | 100 | parts by mass | OK | 8-inch silicon wafer; PAB 90°C/90 s; PEB 110°C/90 s; single-layer method | L/S: 50 nm; Iso-Line: 70 nm; no thickness loss | Table 1; Table 2; [0168]–[0171] |  | Pending independent validation | Solvent quantity unspecified. | 485
US20080241753A1 | Example 12 | PAG2 | pag | 10 | 10 | parts by mass | OK |  |  |  |  | Pending independent validation |  | 486
US20080241753A1 | Example 12 | Chemical Formula (3) | crosslinker | 10 | 10 | parts by mass | OK |  |  |  |  | Pending independent validation |  | 487
US20080241753A1 | Example 12 | Trioctylamine | additive | 0.8 | 0.8 | parts by mass | OK |  |  |  |  | Pending independent validation |  | 488
US20080241753A1 | Example 12 | Salicylic acid | additive | 0.32 | 0.32 | parts by mass | OK |  |  |  |  | Pending independent validation |  | 489
US20080241753A1 | Example 12 | PM | solvent |  |  |  | MISSING_QUANTITY |  |  |  |  | Needs source verification |  | 490
US20080241753A1 | Example 13 | Resin 1 | resin | 100 | 100 | parts by mass | OK | 8-inch silicon wafer; PAB 90°C/90 s; PEB 110°C/90 s; two-layer method | L/S: 50 nm; Iso-Line: 70 nm; no thickness loss | Table 1; Table 2; [0168]–[0171] |  | Pending independent validation | Solvent quantity unspecified. | 491
US20080241753A1 | Example 13 | PAG3 | pag | 10 | 10 | parts by mass | OK |  |  |  |  | Pending independent validation |  | 492
US20080241753A1 | Example 13 | Chemical Formula (1) | crosslinker | 12 | 12 | parts by mass | OK |  |  |  |  | Pending independent validation |  | 493
US20080241753A1 | Example 13 | Trioctylamine | additive | 0.8 | 0.8 | parts by mass | OK |  |  |  |  | Pending independent validation |  | 494
US20080241753A1 | Example 13 | Salicylic acid | additive | 0.32 | 0.32 | parts by mass | OK |  |  |  |  | Pending independent validation |  | 495
US20080241753A1 | Example 13 | PM | solvent |  |  |  | MISSING_QUANTITY |  |  |  |  | Needs source verification |  | 496
US20080241753A1 | Example 14 | Resin 1 | resin | 100 | 100 | parts by mass | OK | 8-inch silicon wafer; PAB 90°C/90 s; PEB 110°C/90 s; single-layer method | L/S: 50 nm; Iso-Line: 70 nm; no thickness loss | Table 1; Table 3; [0168]–[0171] |  | Pending independent validation | Solvent quantity unspecified. | 497
US20080241753A1 | Example 14 | PAG3 | pag | 10 | 10 | parts by mass | OK |  |  |  |  | Pending independent validation |  | 498
US20080241753A1 | Example 14 | Chemical Formula (1) | crosslinker | 12 | 12 | parts by mass | OK |  |  |  |  | Pending independent validation |  | 499
US20080241753A1 | Example 14 | Trioctylamine | additive | 0.8 | 0.8 | parts by mass | OK |  |  |  |  | Pending independent validation |  | 500
US20080241753A1 | Example 14 | Salicylic acid | additive | 0.32 | 0.32 | parts by mass | OK |  |  |  |  | Pending independent validation |  | 501
US20080241753A1 | Example 14 | PM | solvent |  |  |  | MISSING_QUANTITY |  |  |  |  | Needs source verification |  | 502
US20080241753A1 | Example 15 | Resin 1 | resin | 100 | 100 | parts by mass | OK | 8-inch silicon wafer; PAB 90°C/90 s; PEB 110°C/90 s; two-layer method | L/S: 50 nm; Iso-Line: 70 nm; no thickness loss | Table 1; Table 3; [0168]–[0171] |  | Pending independent validation | PM/PE ratio 3/7; solvent quantity unspecified. | 503
US20080241753A1 | Example 15 | PAG3 | pag | 10 | 10 | parts by mass | OK |  |  |  |  | Pending independent validation |  | 504
US20080241753A1 | Example 15 | Chemical Formula (2) | crosslinker | 46088 |  | parts by mass | DATE_SERIAL_CORRUPTION — original numeric value unknown |  |  |  |  | Needs source verification |  | 505
US20080241753A1 | Example 15 | Trioctylamine | additive | 0.8 | 0.8 | parts by mass | OK |  |  |  |  | Pending independent validation |  | 506
US20080241753A1 | Example 15 | Salicylic acid | additive | 0.32 | 0.32 | parts by mass | OK |  |  |  |  | Pending independent validation |  | 507
US20080241753A1 | Example 15 | PM | solvent |  |  |  | MISSING_QUANTITY |  |  |  |  | Needs source verification |  | 508
US20080241753A1 | Example 15 | PE | solvent |  |  |  | MISSING_QUANTITY |  |  |  |  | Needs source verification |  | 509
US20080241753A1 | Example 16 | Resin 1 | resin | 100 | 100 | parts by mass | OK | 8-inch silicon wafer; PAB 90°C/90 s; PEB 110°C/90 s; single-layer method | L/S: 50 nm; Iso-Line: 70 nm; no thickness loss | Table 1; Table 3; [0168]–[0171] |  | Pending independent validation | PM/PE ratio 3/7; solvent quantity unspecified. | 510
US20080241753A1 | Example 16 | PAG3 | pag | 10 | 10 | parts by mass | OK |  |  |  |  | Pending independent validation |  | 511
US20080241753A1 | Example 16 | Chemical Formula (2) | crosslinker | 46088 |  | parts by mass | DATE_SERIAL_CORRUPTION — original numeric value unknown |  |  |  |  | Needs source verification |  | 512
US20080241753A1 | Example 16 | Trioctylamine | additive | 0.8 | 0.8 | parts by mass | OK |  |  |  |  | Pending independent validation |  | 513
US20080241753A1 | Example 16 | Salicylic acid | additive | 0.32 | 0.32 | parts by mass | OK |  |  |  |  | Pending independent validation |  | 514
US20080241753A1 | Example 16 | PM | solvent |  |  |  | MISSING_QUANTITY |  |  |  |  | Needs source verification |  | 515
US20080241753A1 | Example 16 | PE | solvent |  |  |  | MISSING_QUANTITY |  |  |  |  | Needs source verification |  | 516
US20080241753A1 | Example 17 | Resin 1 | resin | 100 | 100 | parts by mass | OK | 8-inch silicon wafer; PAB 90°C/90 s; PEB 110°C/90 s; two-layer method | L/S: 50 nm; Iso-Line: 70 nm; no thickness loss | Table 1; Table 3; [0168]–[0171] |  | Pending independent validation | Solvent quantity unspecified. | 517
US20080241753A1 | Example 17 | PAG3 | pag | 10 | 10 | parts by mass | OK |  |  |  |  | Pending independent validation |  | 518
US20080241753A1 | Example 17 | Chemical Formula (3) | crosslinker | 10 | 10 | parts by mass | OK |  |  |  |  | Pending independent validation |  | 519
US20080241753A1 | Example 17 | Trioctylamine | additive | 0.8 | 0.8 | parts by mass | OK |  |  |  |  | Pending independent validation |  | 520
US20080241753A1 | Example 17 | Salicylic acid | additive | 0.32 | 0.32 | parts by mass | OK |  |  |  |  | Pending independent validation |  | 521
US20080241753A1 | Example 17 | PM | solvent |  |  |  | MISSING_QUANTITY |  |  |  |  | Needs source verification |  | 522
US20080241753A1 | Example 18 | Resin 1 | resin | 100 | 100 | parts by mass | OK | 8-inch silicon wafer; PAB 90°C/90 s; PEB 110°C/90 s; single-layer method | L/S: 50 nm; Iso-Line: 70 nm; no thickness loss | Table 1; Table 3; [0168]–[0171] |  | Pending independent validation | Solvent quantity unspecified. | 523
US20080241753A1 | Example 18 | PAG3 | pag | 10 | 10 | parts by mass | OK |  |  |  |  | Pending independent validation |  | 524
US20080241753A1 | Example 18 | Chemical Formula (3) | crosslinker | 10 | 10 | parts by mass | OK |  |  |  |  | Pending independent validation |  | 525
US20080241753A1 | Example 18 | Trioctylamine | additive | 0.8 | 0.8 | parts by mass | OK |  |  |  |  | Pending independent validation |  | 526
US20080241753A1 | Example 18 | Salicylic acid | additive | 0.32 | 0.32 | parts by mass | OK |  |  |  |  | Pending independent validation |  | 527
US20080241753A1 | Example 18 | PM | solvent |  |  |  | MISSING_QUANTITY |  |  |  |  | Needs source verification |  | 528
US20080241753A1 | Example 19 | Resin 1 | resin | 100 | 100 | parts by mass | OK | 8-inch silicon wafer; PAB 90°C/90 s; PEB 110°C/90 s; two-layer method | L/S: 50 nm; Iso-Line: 70 nm; no thickness loss | Table 1; Table 3; [0168]–[0171] |  | Pending independent validation | PAG3/PAG4 ratio 95/5; PM/PE ratio 3/7; solvent quantity unspecified. | 529
US20080241753A1 | Example 19 | PAG3:PAG4 = 95:5 | pag | 10 | 10 | parts by mass | OK |  |  |  |  | Pending independent validation |  | 530
US20080241753A1 | Example 19 | Chemical Formula (1) | crosslinker | 10 | 10 | parts by mass | OK |  |  |  |  | Pending independent validation |  | 531
US20080241753A1 | Example 19 | Trioctylamine | additive | 0.8 | 0.8 | parts by mass | OK |  |  |  |  | Pending independent validation |  | 532
US20080241753A1 | Example 19 | Salicylic acid | additive | 0.32 | 0.32 | parts by mass | OK |  |  |  |  | Pending independent validation |  | 533
US20080241753A1 | Example 19 | PM | solvent |  |  |  | MISSING_QUANTITY |  |  |  |  | Needs source verification |  | 534
US20080241753A1 | Example 19 | PE | solvent |  |  |  | MISSING_QUANTITY |  |  |  |  | Needs source verification |  | 535
US20080241753A1 | Example 20 | Resin 1 | resin | 100 | 100 | parts by mass | OK | 8-inch silicon wafer; PAB 90°C/90 s; PEB 110°C/90 s; single-layer method | L/S: 50 nm; Iso-Line: 70 nm; no thickness loss | Table 1; Table 3; [0168]–[0171] |  | Pending independent validation | PAG3/PAG4 ratio 95/5; PM/PE ratio 3/7; solvent quantity unspecified. | 536
US20080241753A1 | Example 20 | PAG3:PAG4 = 95:5 | pag | 10 | 10 | parts by mass | OK |  |  |  |  | Pending independent validation |  | 537
US20080241753A1 | Example 20 | Chemical Formula (1) | crosslinker | 10 | 10 | parts by mass | OK |  |  |  |  | Pending independent validation |  | 538
US20080241753A1 | Example 20 | Trioctylamine | additive | 0.8 | 0.8 | parts by mass | OK |  |  |  |  | Pending independent validation |  | 539
US20080241753A1 | Example 20 | Salicylic acid | additive | 0.32 | 0.32 | parts by mass | OK |  |  |  |  | Pending independent validation |  | 540
US20080241753A1 | Example 20 | PM | solvent |  |  |  | MISSING_QUANTITY |  |  |  |  | Needs source verification |  | 541
US20080241753A1 | Example 20 | PE | solvent |  |  |  | MISSING_QUANTITY |  |  |  |  | Needs source verification |  | 542
US20080241753A1 | Example 21 | Resin 1 | resin | 100 | 100 | parts by mass | OK | 8-inch silicon wafer; PAB 90°C/90 s; PEB 110°C/90 s; two-layer method | L/S: 50 nm; Iso-Line: 70 nm; no thickness loss | Table 1; Table 3; [0168]–[0171] |  | Pending independent validation | PAG3/PAG4 ratio 95/5; PM/PE ratio 3/7; solvent quantity unspecified. | 543
US20080241753A1 | Example 21 | PAG3:PAG4 = 95:5 | pag | 10 | 10 | parts by mass | OK |  |  |  |  | Pending independent validation |  | 544
US20080241753A1 | Example 21 | Chemical Formula (2) | crosslinker | 46088 |  | parts by mass | DATE_SERIAL_CORRUPTION — original numeric value unknown |  |  |  |  | Needs source verification |  | 545
US20080241753A1 | Example 21 | Trioctylamine | additive | 0.8 | 0.8 | parts by mass | OK |  |  |  |  | Pending independent validation |  | 546
US20080241753A1 | Example 21 | Salicylic acid | additive | 0.32 | 0.32 | parts by mass | OK |  |  |  |  | Pending independent validation |  | 547
US20080241753A1 | Example 21 | PM | solvent |  |  |  | MISSING_QUANTITY |  |  |  |  | Needs source verification |  | 548
US20080241753A1 | Example 21 | PE | solvent |  |  |  | MISSING_QUANTITY |  |  |  |  | Needs source verification |  | 549
US20080241753A1 | Example 22 | Resin 1 | resin | 100 | 100 | parts by mass | OK | 8-inch silicon wafer; PAB 90°C/90 s; PEB 110°C/90 s; single-layer method | L/S: 50 nm; Iso-Line: 70 nm; no thickness loss | Table 1; Table 3; [0168]–[0171] |  | Pending independent validation | PAG3/PAG4 ratio 95/5; PM/PE ratio 3/7; solvent quantity unspecified. | 550
US20080241753A1 | Example 22 | PAG3:PAG4 = 95:5 | pag | 10 | 10 | parts by mass | OK |  |  |  |  | Pending independent validation |  | 551
US20080241753A1 | Example 22 | Chemical Formula (2) | crosslinker | 46088 |  | parts by mass | DATE_SERIAL_CORRUPTION — original numeric value unknown |  |  |  |  | Needs source verification |  | 552
US20080241753A1 | Example 22 | Trioctylamine | additive | 0.8 | 0.8 | parts by mass | OK |  |  |  |  | Pending independent validation |  | 553
US20080241753A1 | Example 22 | Salicylic acid | additive | 0.32 | 0.32 | parts by mass | OK |  |  |  |  | Pending independent validation |  | 554
US20080241753A1 | Example 22 | PM | solvent |  |  |  | MISSING_QUANTITY |  |  |  |  | Needs source verification |  | 555
US20080241753A1 | Example 22 | PE | solvent |  |  |  | MISSING_QUANTITY |  |  |  |  | Needs source verification |  | 556
US20080241753A1 | Example 23 | Resin 1 | resin | 100 | 100 | parts by mass | OK | 8-inch silicon wafer; PAB 90°C/90 s; PEB 110°C/90 s; two-layer method | L/S: 50 nm; Iso-Line: 70 nm; no thickness loss | Table 1; Table 3; [0168]–[0171] |  | Pending independent validation | PAG3/PAG4 ratio 95/5; PM/PE ratio 3/7; solvent quantity unspecified. | 557
US20080241753A1 | Example 23 | PAG3:PAG4 = 95:5 | pag | 10 | 10 | parts by mass | OK |  |  |  |  | Pending independent validation |  | 558
US20080241753A1 | Example 23 | Chemical Formula (3) | crosslinker | 10 | 10 | parts by mass | OK |  |  |  |  | Pending independent validation |  | 559
US20080241753A1 | Example 23 | Trioctylamine | additive | 0.8 | 0.8 | parts by mass | OK |  |  |  |  | Pending independent validation |  | 560
US20080241753A1 | Example 23 | Salicylic acid | additive | 0.32 | 0.32 | parts by mass | OK |  |  |  |  | Pending independent validation |  | 561
US20080241753A1 | Example 23 | PM | solvent |  |  |  | MISSING_QUANTITY |  |  |  |  | Needs source verification |  | 562
US20080241753A1 | Example 23 | PE | solvent |  |  |  | MISSING_QUANTITY |  |  |  |  | Needs source verification |  | 563
US20080241753A1 | Example 24 | Resin 1 | resin | 100 | 100 | parts by mass | OK | 8-inch silicon wafer; PAB 90°C/90 s; PEB 110°C/90 s; single-layer method | L/S: 50 nm; Iso-Line: 70 nm; no thickness loss | Table 1; Table 3; [0168]–[0171] |  | Pending independent validation | PAG3/PAG4 ratio 95/5; PM/PE ratio 3/7; solvent quantity unspecified. | 564
US20080241753A1 | Example 24 | PAG3:PAG4 = 95:5 | pag | 10 | 10 | parts by mass | OK |  |  |  |  | Pending independent validation |  | 565
US20080241753A1 | Example 24 | Chemical Formula (3) | crosslinker | 10 | 10 | parts by mass | OK |  |  |  |  | Pending independent validation |  | 566
US20080241753A1 | Example 24 | Trioctylamine | additive | 0.8 | 0.8 | parts by mass | OK |  |  |  |  | Pending independent validation |  | 567
US20080241753A1 | Example 24 | Salicylic acid | additive | 0.32 | 0.32 | parts by mass | OK |  |  |  |  | Pending independent validation |  | 568
US20080241753A1 | Example 24 | PM | solvent |  |  |  | MISSING_QUANTITY |  |  |  |  | Needs source verification |  | 569
US20080241753A1 | Example 24 | PE | solvent |  |  |  | MISSING_QUANTITY |  |  |  |  | Needs source verification |  | 570
US20080241753A1 | Comparative Example 1 | Resin 2 | resin | 100 | 100 | parts by mass | OK | 8-inch silicon wafer; PAB 90°C/90 s; PEB 110°C/90 s; single-layer method | Unusable due to excessive thickness loss; resolution possible | Table 1; Table 3; [0168]–[0171] |  | Pending independent validation | PM/PE ratio 3/7; solvent quantity unspecified. | 571
US20080241753A1 | Comparative Example 1 | PAG3 | pag | 10 | 10 | parts by mass | OK |  |  |  |  | Pending independent validation |  | 572
US20080241753A1 | Comparative Example 1 | Chemical Formula (2) | crosslinker | 46088 |  | parts by mass | DATE_SERIAL_CORRUPTION — original numeric value unknown |  |  |  |  | Needs source verification |  | 573
US20080241753A1 | Comparative Example 1 | Trioctylamine | additive | 0.8 | 0.8 | parts by mass | OK |  |  |  |  | Pending independent validation |  | 574
US20080241753A1 | Comparative Example 1 | Salicylic acid | additive | 0.32 | 0.32 | parts by mass | OK |  |  |  |  | Pending independent validation |  | 575
US20080241753A1 | Comparative Example 1 | PM | solvent |  |  |  | MISSING_QUANTITY |  |  |  |  | Needs source verification |  | 576
US20080241753A1 | Comparative Example 1 | PE | solvent |  |  |  | MISSING_QUANTITY |  |  |  |  | Needs source verification |  | 577
US7432034B2 | Example 1 | Resin (29) | resin | 727 | 727 | g | OK | 6-inch wafer; film 0.30 µm; PAB 110°C/90 s; electron beam 50 keV; PEB 110°C/90 s; 2.38 wt% TMAH/60 s; water rinse/30 s | Sensitivity 6.0 µC/cm²; resolution 0.11 µm; rectangular profile; LER 4.5 nm | Example 1; Tables 1–2 |  | Pending independent validation | Mw 9200; x/y 85/15; Mw/Mn 1.2 in Table 1. | 578
US7432034B2 | Example 1 | MM-1 | crosslinker | 0.10 | 0.1 | g | OK |  |  |  |  | Pending independent validation |  | 579
US7432034B2 | Example 1 | CL-9 | crosslinker | 0.10 | 0.1 | g | OK |  |  |  |  | Pending independent validation |  | 580
US7432034B2 | Example 1 | I-1 | pag | 0.07 | 0.07 | g | OK |  |  |  |  | Pending independent validation |  | 581
US7432034B2 | Example 1 | D-1 | additive | 3 | 3 | g | OK |  |  |  |  | Pending independent validation |  | 582
US7432034B2 | Example 1 | PGMEA | solvent | 46149 | 7.5 | g | Recovered from previously documented example; source recheck required |  |  |  |  | Needs source verification |  | 583
US7432034B2 | Example 1 | PGME | solvent | 46143 | 1.5 | g | Recovered from previously documented example; source recheck required |  |  |  |  | Needs source verification |  | 584
US7432034B2 | Example 1 | Megafac F176 | surfactant | 1 | 1 | g | OK |  |  |  |  | Pending independent validation |  | 585
US7432034B2 | Example 2 | Resin (2) | resin | 697 | 697 | g | OK | 6-inch wafer; film 0.30 µm; PAB 110°C/90 s; electron beam 50 keV; PEB 110°C/90 s; 2.38 wt% TMAH/60 s; water rinse/30 s | Sensitivity 5.5 µC/cm²; resolution 0.11 µm; rectangular profile; LER 4.8 nm | Tables 1–2; Examples 2–12 |  | Pending independent validation | Mw 5000; Mw/Mn 1.15. | 586
US7432034B2 | Example 2 | MM-2 | crosslinker | 0.20 | 0.2 | g | OK |  |  |  |  | Pending independent validation |  | 587
US7432034B2 | Example 2 | CL-1 | crosslinker | 0.04 | 0.04 | g | OK |  |  |  |  | Pending independent validation |  | 588
US7432034B2 | Example 2 | I-3 | pag | 0.06 | 0.06 | g | OK |  |  |  |  | Pending independent validation |  | 589
US7432034B2 | Example 2 | D-2 | additive | 3 | 3 | g | OK |  |  |  |  | Pending independent validation |  | 590
US7432034B2 | Example 2 | PGMEA | solvent | 46149 |  | g | DATE_SERIAL_CORRUPTION — original numeric value unknown |  |  |  |  | Needs source verification |  | 591
US7432034B2 | Example 2 | PGME | solvent | 46143 |  | g | DATE_SERIAL_CORRUPTION — original numeric value unknown |  |  |  |  | Needs source verification |  | 592
US7432034B2 | Example 2 | Megafac F176 | surfactant | 1 | 1 | g | OK |  |  |  |  | Pending independent validation |  | 593
US7432034B2 | Example 3 | Resin (1) | resin | 656 | 656 | g | OK | 6-inch wafer; film 0.30 µm; PAB 110°C/90 s; electron beam 50 keV; PEB 110°C/90 s; 2.38 wt% TMAH/60 s; water rinse/30 s | Sensitivity 4.8 µC/cm²; resolution 0.11 µm; rectangular profile; LER 5.5 nm | Tables 1–2; Examples 2–12 |  | Pending independent validation | Mw 2500; Mw/Mn 1.10. | 594
US7432034B2 | Example 3 | MM-3 | crosslinker | 0.18 | 0.18 | g | OK |  |  |  |  | Pending independent validation |  | 595
US7432034B2 | Example 3 | CL-4 | crosslinker | 0.08 | 0.08 | g | OK |  |  |  |  | Pending independent validation |  | 596
US7432034B2 | Example 3 | II-1 | pag | 0.08 | 0.08 | g | OK |  |  |  |  | Pending independent validation |  | 597
US7432034B2 | Example 3 | D-3 | additive | 4 | 4 | g | OK |  |  |  |  | Pending independent validation |  | 598
US7432034B2 | Example 3 | PGMEA | solvent | 46149 |  | g | DATE_SERIAL_CORRUPTION — original numeric value unknown |  |  |  |  | Needs source verification |  | 599
US7432034B2 | Example 3 | PGME | solvent | 46143 |  | g | DATE_SERIAL_CORRUPTION — original numeric value unknown |  |  |  |  | Needs source verification |  | 600
US7432034B2 | Example 3 | Megafac F176 | surfactant | 1 | 1 | g | OK |  |  |  |  | Pending independent validation |  | 601
US7432034B2 | Example 4 | Resin (9) | resin | 717 | 717 | g | OK | 6-inch wafer; film 0.30 µm; PAB 110°C/90 s; electron beam 50 keV; PEB 110°C/90 s; 2.38 wt% TMAH/60 s; water rinse/30 s | Sensitivity 5.2 µC/cm²; resolution 0.10 µm; rectangular profile; LER 5.0 nm | Tables 1–2; Examples 2–12 |  | Pending independent validation | Mw 8000; Mw/Mn 1.5. | 602
US7432034B2 | Example 4 | MM-4 | crosslinker | 0.05 | 0.05 | g | OK |  |  |  |  | Pending independent validation |  | 603
US7432034B2 | Example 4 | CL-9 | crosslinker | 0.15 | 0.15 | g | OK |  |  |  |  | Pending independent validation |  | 604
US7432034B2 | Example 4 | III-1 | pag | 0.08 | 0.08 | g | OK |  |  |  |  | Pending independent validation |  | 605
US7432034B2 | Example 4 | D-1 | additive | 3 | 3 | g | OK |  |  |  |  | Pending independent validation |  | 606
US7432034B2 | Example 4 | PGMEA | solvent | 46149 |  | g | DATE_SERIAL_CORRUPTION — original numeric value unknown |  |  |  |  | Needs source verification |  | 607
US7432034B2 | Example 4 | PGME | solvent | 46143 |  | g | DATE_SERIAL_CORRUPTION — original numeric value unknown |  |  |  |  | Needs source verification |  | 608
US7432034B2 | Example 4 | Megafac F176 | surfactant | 1 | 1 | g | OK |  |  |  |  | Pending independent validation |  | 609
US7432034B2 | Example 5 | Resin (27) | resin | 696 | 696 | g | OK | 6-inch wafer; film 0.30 µm; PAB 110°C/90 s; electron beam 50 keV; PEB 110°C/90 s; 2.38 wt% TMAH/60 s; water rinse/30 s | Sensitivity 5.5 µC/cm²; resolution 0.11 µm; rectangular profile; LER 6.0 nm | Tables 1–2; Examples 2–12 |  | Pending independent validation | Mw 3500; x/y 85/15; Mw/Mn 1.2. | 610
US7432034B2 | Example 5 | MM-5 | crosslinker | 0.05 | 0.05 | g | OK |  |  |  |  | Pending independent validation |  | 611
US7432034B2 | Example 5 | CL-8 | crosslinker | 0.15 | 0.15 | g | OK |  |  |  |  | Pending independent validation |  | 612
US7432034B2 | Example 5 | PAG3-21 | pag | 0.10 | 0.1 | g | OK |  |  |  |  | Pending independent validation |  | 613
US7432034B2 | Example 5 | D-3 | additive | 4 | 4 | g | OK |  |  |  |  | Pending independent validation |  | 614
US7432034B2 | Example 5 | PGMEA | solvent | 46149 |  | g | DATE_SERIAL_CORRUPTION — original numeric value unknown |  |  |  |  | Needs source verification |  | 615
US7432034B2 | Example 5 | PGME | solvent | 46143 |  | g | DATE_SERIAL_CORRUPTION — original numeric value unknown |  |  |  |  | Needs source verification |  | 616
US7432034B2 | Example 5 | Megafac F176 | surfactant | 1 | 1 | g | OK |  |  |  |  | Pending independent validation |  | 617
US7432034B2 | Example 6 | Resin (25) | resin | 657 | 657 | g | OK | 6-inch wafer; film 0.30 µm; PAB 110°C/90 s; electron beam 50 keV; PEB 110°C/90 s; 2.38 wt% TMAH/60 s; water rinse/30 s | Sensitivity 5.5 µC/cm²; resolution 0.11 µm; somewhat taper profile; LER 4.5 nm | Tables 1–2; Examples 2–12 |  | Pending independent validation | Mw 5000; x/y 70/30; Mw/Mn 1.35. | 618
US7432034B2 | Example 6 | MM-1 | crosslinker | 0.22 | 0.22 | g | OK |  |  |  |  | Pending independent validation |  | 619
US7432034B2 | Example 6 | CL-5 | crosslinker | 0.05 | 0.05 | g | OK |  |  |  |  | Pending independent validation |  | 620
US7432034B2 | Example 6 | PAG4-6 | pag | 0.07 | 0.07 | g | OK |  |  |  |  | Pending independent validation |  | 621
US7432034B2 | Example 6 | D-2 | additive | 3 | 3 | g | OK |  |  |  |  | Pending independent validation |  | 622
US7432034B2 | Example 6 | PGMEA | solvent | 46149 |  | g | DATE_SERIAL_CORRUPTION — original numeric value unknown |  |  |  |  | Needs source verification |  | 623
US7432034B2 | Example 6 | PGME | solvent | 46143 |  | g | DATE_SERIAL_CORRUPTION — original numeric value unknown |  |  |  |  | Needs source verification |  | 624
US7432034B2 | Example 6 | Megafac F176 | surfactant | 1 | 1 | g | OK |  |  |  |  | Pending independent validation |  | 625
US7432034B2 | Example 7 | Resin (31) | resin | 616 | 616 | g | OK | 6-inch wafer; film 0.30 µm; PAB 110°C/90 s; electron beam 50 keV; PEB 110°C/90 s; 2.38 wt% TMAH/60 s; water rinse/30 s | Sensitivity 5.5 µC/cm²; resolution 0.09 µm; rectangular profile; LER 5.6 nm | Tables 1–2; Examples 2–12 |  | Pending independent validation | Mw 8000; x/y 90/10; Mw/Mn 1.1. | 626
US7432034B2 | Example 7 | MM-4 | crosslinker | 0.15 | 0.15 | g | OK |  |  |  |  | Pending independent validation |  | 627
US7432034B2 | Example 7 | CL-8 | crosslinker | 0.15 | 0.15 | g | OK |  |  |  |  | Pending independent validation |  | 628
US7432034B2 | Example 7 | PAG4-28 | pag | 0.08 | 0.08 | g | OK |  |  |  |  | Pending independent validation |  | 629
US7432034B2 | Example 7 | D-2 | additive | 4 | 4 | g | OK |  |  |  |  | Pending independent validation |  | 630
US7432034B2 | Example 7 | PGMEA | solvent | 46149 |  | g | DATE_SERIAL_CORRUPTION — original numeric value unknown |  |  |  |  | Needs source verification |  | 631
US7432034B2 | Example 7 | PGME | solvent | 46143 |  | g | DATE_SERIAL_CORRUPTION — original numeric value unknown |  |  |  |  | Needs source verification |  | 632
US7432034B2 | Example 7 | Megafac F176 | surfactant | 1 | 1 | g | OK |  |  |  |  | Pending independent validation |  | 633
US7432034B2 | Example 8 | Resin (32) | resin | 698 | 698 | g | OK | 6-inch wafer; film 0.30 µm; PAB 110°C/90 s; electron beam 50 keV; PEB 110°C/90 s; 2.38 wt% TMAH/60 s; water rinse/30 s | Sensitivity 5.0 µC/cm²; resolution 0.11 µm; rectangular profile; LER 6.2 nm | Tables 1–2; Examples 2–12 |  | Pending independent validation | Mw 7500; x/y 90/10; Mw/Mn 1.7. | 634
US7432034B2 | Example 8 | MM-5 | crosslinker | 0.07 | 0.07 | g | OK |  |  |  |  | Pending independent validation |  | 635
US7432034B2 | Example 8 | CL-9 | crosslinker | 0.18 | 0.18 | g | OK |  |  |  |  | Pending independent validation |  | 636
US7432034B2 | Example 8 | PAG4-36 | pag | 0.05 | 0.05 | g | OK |  |  |  |  | Pending independent validation |  | 637
US7432034B2 | Example 8 | D-1 | additive | 2 | 2 | g | OK |  |  |  |  | Pending independent validation |  | 638
US7432034B2 | Example 8 | PGMEA | solvent | 46149 |  | g | DATE_SERIAL_CORRUPTION — original numeric value unknown |  |  |  |  | Needs source verification |  | 639
US7432034B2 | Example 8 | PGME | solvent | 46143 |  | g | DATE_SERIAL_CORRUPTION — original numeric value unknown |  |  |  |  | Needs source verification |  | 640
US7432034B2 | Example 8 | Megafac F176 | surfactant | 1 | 1 | g | OK |  |  |  |  | Pending independent validation |  | 641
US7432034B2 | Example 9 | Resin (93) | resin | 690 | 690 | g | OK | 6-inch wafer; film 0.30 µm; PAB 110°C/90 s; electron beam 50 keV; PEB 110°C/90 s; 2.38 wt% TMAH/60 s; water rinse/30 s | Sensitivity 4.9 µC/cm²; resolution 0.10 µm; rectangular profile; LER 5.3 nm | Tables 1–2; Examples 2–12 |  | Pending independent validation | Mw 5000; x/y 80/20; Mw/Mn 1.65. | 642
US7432034B2 | Example 9 | MM-1 | crosslinker | 0.20 | 0.2 | g | OK |  |  |  |  | Pending independent validation |  | 643
US7432034B2 | Example 9 | CL-6 | crosslinker | 0.05 | 0.05 | g | OK |  |  |  |  | Pending independent validation |  | 644
US7432034B2 | Example 9 | J-1 | pag | 0.10 | 0.1 | g | OK |  |  |  |  | Pending independent validation |  | 645
US7432034B2 | Example 9 | D-3 | additive | 5 | 5 | g | OK |  |  |  |  | Pending independent validation |  | 646
US7432034B2 | Example 9 | PGMEA | solvent | 46149 |  | g | DATE_SERIAL_CORRUPTION — original numeric value unknown |  |  |  |  | Needs source verification |  | 647
US7432034B2 | Example 9 | PGME | solvent | 46143 |  | g | DATE_SERIAL_CORRUPTION — original numeric value unknown |  |  |  |  | Needs source verification |  | 648
US7432034B2 | Example 9 | Megafac F176 | surfactant | 1 | 1 | g | OK |  |  |  |  | Pending independent validation |  | 649
US7432034B2 | Example 10 | Resin (95) | resin | 656 | 656 | g | OK | 6-inch wafer; film 0.30 µm; PAB 110°C/90 s; electron beam 50 keV; PEB 110°C/90 s; 2.38 wt% TMAH/60 s; water rinse/30 s | Sensitivity 5.7 µC/cm²; resolution 0.10 µm; rectangular profile; LER 6.1 nm | Tables 1–2; Examples 2–12 |  | Pending independent validation | Mw 8000; x/y 85/15; Mw/Mn 1.3; crosslinker code C-3 as transcribed in Table 1. | 650
US7432034B2 | Example 10 | MM-2 | crosslinker | 0.20 | 0.2 | g | OK |  |  |  |  | Pending independent validation |  | 651
US7432034B2 | Example 10 | C-3 | crosslinker | 0.05 | 0.05 | g | OK |  |  |  |  | Pending independent validation |  | 652
US7432034B2 | Example 10 | J-9 | pag | 0.09 | 0.09 | g | OK |  |  |  |  | Pending independent validation |  | 653
US7432034B2 | Example 10 | D-2 | additive | 4 | 4 | g | OK |  |  |  |  | Pending independent validation |  | 654
US7432034B2 | Example 10 | PGMEA | solvent | 46149 |  | g | DATE_SERIAL_CORRUPTION — original numeric value unknown |  |  |  |  | Needs source verification |  | 655
US7432034B2 | Example 10 | PGME | solvent | 46143 |  | g | DATE_SERIAL_CORRUPTION — original numeric value unknown |  |  |  |  | Needs source verification |  | 656
US7432034B2 | Example 10 | Megafac F176 | surfactant | 1 | 1 | g | OK |  |  |  |  | Pending independent validation |  | 657
US7432034B2 | Example 11 | Resin (33) | resin | 676 | 676 | g | OK | 6-inch wafer; film 0.30 µm; PAB 110°C/90 s; electron beam 50 keV; PEB 110°C/90 s; 2.38 wt% TMAH/60 s; water rinse/30 s | Sensitivity 5.3 µC/cm²; resolution 0.10 µm; rectangular profile; LER 4.9 nm | Tables 1–2; Examples 2–12 |  | Pending independent validation | Mw 8000; x/y 85/15; Mw/Mn 1.7. | 658
US7432034B2 | Example 11 | MM-3 | crosslinker | 0.14 | 0.14 | g | OK |  |  |  |  | Pending independent validation |  | 659
US7432034B2 | Example 11 | CL-8 | crosslinker | 0.10 | 0.1 | g | OK |  |  |  |  | Pending independent validation |  | 660
US7432034B2 | Example 11 | J-17 | pag | 0.08 | 0.08 | g | OK |  |  |  |  | Pending independent validation |  | 661
US7432034B2 | Example 11 | D-2 | additive | 4 | 4 | g | OK |  |  |  |  | Pending independent validation |  | 662
US7432034B2 | Example 11 | PGMEA | solvent | 46149 |  | g | DATE_SERIAL_CORRUPTION — original numeric value unknown |  |  |  |  | Needs source verification |  | 663
US7432034B2 | Example 11 | PGME | solvent | 46143 |  | g | DATE_SERIAL_CORRUPTION — original numeric value unknown |  |  |  |  | Needs source verification |  | 664
US7432034B2 | Example 11 | Megafac F176 | surfactant | 1 | 1 | g | OK |  |  |  |  | Pending independent validation |  | 665
US7432034B2 | Example 12 | Resin (39) | resin | 717 | 717 | g | OK | 6-inch wafer; film 0.30 µm; PAB 110°C/90 s; electron beam 50 keV; PEB 110°C/90 s; 2.38 wt% TMAH/60 s; water rinse/30 s | Sensitivity 5.6 µC/cm²; resolution 0.11 µm; rectangular profile; LER 5.4 nm | Tables 1–2; Examples 2–12 |  | Pending independent validation | Mw 15000; x/y 90/10; Mw/Mn 1.2. | 666
US7432034B2 | Example 12 | MM-4 | crosslinker | 0.10 | 0.1 | g | OK |  |  |  |  | Pending independent validation |  | 667
US7432034B2 | Example 12 | CL-8 | crosslinker | 0.10 | 0.1 | g | OK |  |  |  |  | Pending independent validation |  | 668
US7432034B2 | Example 12 | J-22 | pag | 0.08 | 0.08 | g | OK |  |  |  |  | Pending independent validation |  | 669
US7432034B2 | Example 12 | D-1 | additive | 3 | 3 | g | OK |  |  |  |  | Pending independent validation |  | 670
US7432034B2 | Example 12 | PGMEA | solvent | 46149 |  | g | DATE_SERIAL_CORRUPTION — original numeric value unknown |  |  |  |  | Needs source verification |  | 671
US7432034B2 | Example 12 | PGME | solvent | 46143 |  | g | DATE_SERIAL_CORRUPTION — original numeric value unknown |  |  |  |  | Needs source verification |  | 672
US7432034B2 | Example 12 | Megafac F176 | surfactant | 1 | 1 | g | OK |  |  |  |  | Pending independent validation |  | 673
US7432034B2 | Comparative Example 1 | Resin (30) | resin | 727 | 727 | g | OK | 6-inch wafer; film 0.30 µm; PAB 110°C/90 s; electron beam 50 keV; PEB 110°C/90 s; 2.38 wt% TMAH/60 s; water rinse/30 s | Sensitivity 6.5 µC/cm²; resolution 0.14 µm; somewhat taper profile; LER 10.5 nm | Tables 1–2; Comparative Example 1 |  | Pending independent validation | Mw 9200; x/y 85/15; Mw/Mn 2.0; no B-2 crosslinker. | 674
US7432034B2 | Comparative Example 1 | MM-1 | crosslinker | 0.20 | 0.2 | g | OK |  |  |  |  | Pending independent validation |  | 675
US7432034B2 | Comparative Example 1 | I-1 | pag | 0.07 | 0.07 | g | OK |  |  |  |  | Pending independent validation |  | 676
US7432034B2 | Comparative Example 1 | D-1 | additive | 3 | 3 | g | OK |  |  |  |  | Pending independent validation |  | 677
US7432034B2 | Comparative Example 1 | PGMEA | solvent | 46149 |  | g | DATE_SERIAL_CORRUPTION — original numeric value unknown |  |  |  |  | Needs source verification |  | 678
US7432034B2 | Comparative Example 1 | PGME | solvent | 46143 |  | g | DATE_SERIAL_CORRUPTION — original numeric value unknown |  |  |  |  | Needs source verification |  | 679
US7432034B2 | Comparative Example 1 | Megafac F176 | surfactant | 1 | 1 | g | OK |  |  |  |  | Pending independent validation |  | 680
US7432034B2 | Comparative Example 2 | Resin (31) | resin | 727 | 727 | g | OK | 6-inch wafer; film 0.30 µm; PAB 110°C/90 s; electron beam 50 keV; PEB 110°C/90 s; 2.38 wt% TMAH/60 s; water rinse/30 s | Sensitivity 5.5 µC/cm²; resolution 0.15 µm; somewhat taper profile; LER 13.8 nm | Tables 1–2; Comparative Example 2 |  | Pending independent validation | Mw 9200; x/y 85/15; Mw/Mn 2.0; no B-1 crosslinker. | 681
US7432034B2 | Comparative Example 2 | CL-9 | crosslinker | 0.20 | 0.2 | g | OK |  |  |  |  | Pending independent validation |  | 682
US7432034B2 | Comparative Example 2 | I-1 | pag | 0.07 | 0.07 | g | OK |  |  |  |  | Pending independent validation |  | 683
US7432034B2 | Comparative Example 2 | D-1 | additive | 3 | 3 | g | OK |  |  |  |  | Pending independent validation |  | 684
US7432034B2 | Comparative Example 2 | PGMEA | solvent | 46149 |  | g | DATE_SERIAL_CORRUPTION — original numeric value unknown |  |  |  |  | Needs source verification |  | 685
US7432034B2 | Comparative Example 2 | PGME | solvent | 46143 |  | g | DATE_SERIAL_CORRUPTION — original numeric value unknown |  |  |  |  | Needs source verification |  | 686
US7432034B2 | Comparative Example 2 | Megafac F176 | surfactant | 1 | 1 | g | OK |  |  |  |  | Pending independent validation |  | 687
US7432034B2 | Example 13 | Resin (29) | resin | 727 | 727 | g | OK | 6-inch wafer; film 0.30 µm; PAB 110°C/90 s; X-ray exposure (gap 20 nm); PEB 110°C/90 s; 2.38 wt% TMAH/60 s; water rinse/30 s | Sensitivity 65 mJ/cm²; resolution 0.09 µm; rectangular profile; LER 6.3 nm | Example 13; Table 3 |  | Pending independent validation | Same formulation as Example 1; X-ray exposure instead of electron beam. | 688
US7432034B2 | Example 13 | MM-1 | crosslinker | 0.10 | 0.1 | g | OK |  |  |  |  | Pending independent validation |  | 689
US7432034B2 | Example 13 | CL-9 | crosslinker | 0.10 | 0.1 | g | OK |  |  |  |  | Pending independent validation |  | 690
US7432034B2 | Example 13 | I-1 | pag | 0.07 | 0.07 | g | OK |  |  |  |  | Pending independent validation |  | 691
US7432034B2 | Example 13 | D-1 | additive | 3 | 3 | g | OK |  |  |  |  | Pending independent validation |  | 692
US7432034B2 | Example 13 | PGMEA | solvent | 46149 |  | g | DATE_SERIAL_CORRUPTION — original numeric value unknown |  |  |  |  | Needs source verification |  | 693
US7432034B2 | Example 13 | PGME | solvent | 46143 |  | g | DATE_SERIAL_CORRUPTION — original numeric value unknown |  |  |  |  | Needs source verification |  | 694
US7432034B2 | Example 13 | Megafac F176 | surfactant | 1 | 1 | g | OK |  |  |  |  | Pending independent validation |  | 695
US7432034B2 | Comparative Example 3 | Resin (30) | resin | 727 | 727 | g | OK | 6-inch wafer; film 0.30 µm; PAB 110°C/90 s; X-ray exposure (gap 20 nm); PEB 110°C/90 s; 2.38 wt% TMAH/60 s; water rinse/30 s | Sensitivity 90 mJ/cm²; resolution 0.15 µm; taper profile; LER 13.5 nm | Comparative Example 3; Table 3 |  | Pending independent validation | Same formulation as Comparative Example 1; X-ray exposure instead of electron beam. | 696
US7432034B2 | Comparative Example 3 | MM-1 | crosslinker | 0.20 | 0.2 | g | OK |  |  |  |  | Pending independent validation |  | 697
US7432034B2 | Comparative Example 3 | I-1 | pag | 0.07 | 0.07 | g | OK |  |  |  |  | Pending independent validation |  | 698
US7432034B2 | Comparative Example 3 | D-1 | additive | 3 | 3 | g | OK |  |  |  |  | Pending independent validation |  | 699
US7432034B2 | Comparative Example 3 | PGMEA | solvent | 46149 |  | g | DATE_SERIAL_CORRUPTION — original numeric value unknown |  |  |  |  | Needs source verification |  | 700
US7432034B2 | Comparative Example 3 | PGME | solvent | 46143 |  | g | DATE_SERIAL_CORRUPTION — original numeric value unknown |  |  |  |  | Needs source verification |  | 701
US7432034B2 | Comparative Example 3 | Megafac F176 | surfactant | 1 | 1 | g | OK |  |  |  |  | Pending independent validation |  | 702
US7432034B2 | Comparative Example 4 | Resin (31) | resin | 727 | 727 | g | OK | 6-inch wafer; film 0.30 µm; PAB 110°C/90 s; X-ray exposure (gap 20 nm); PEB 110°C/90 s; 2.38 wt% TMAH/60 s; water rinse/30 s | Sensitivity 105 mJ/cm²; resolution 0.14 µm; taper profile; LER 12.0 nm | Comparative Example 4; Table 3 |  | Pending independent validation | Same formulation as Comparative Example 2; X-ray exposure instead of electron beam. | 703
US7432034B2 | Comparative Example 4 | CL-9 | crosslinker | 0.20 | 0.2 | g | OK |  |  |  |  | Pending independent validation |  | 704
US7432034B2 | Comparative Example 4 | I-1 | pag | 0.07 | 0.07 | g | OK |  |  |  |  | Pending independent validation |  | 705
US7432034B2 | Comparative Example 4 | D-1 | additive | 3 | 3 | g | OK |  |  |  |  | Pending independent validation |  | 706
US7432034B2 | Comparative Example 4 | PGMEA | solvent | 46149 |  | g | DATE_SERIAL_CORRUPTION — original numeric value unknown |  |  |  |  | Needs source verification |  | 707
US7432034B2 | Comparative Example 4 | PGME | solvent | 46143 |  | g | DATE_SERIAL_CORRUPTION — original numeric value unknown |  |  |  |  | Needs source verification |  | 708
US7432034B2 | Comparative Example 4 | Megafac F176 | surfactant | 1 | 1 | g | OK |  |  |  |  | Pending independent validation |  | 709
US9017923B2 | Example 1-1 | Polymer 1 | resin | 100 | 100 | parts by mass | OK | EB 50 keV; film 100 nm; PAB 110°C/90 s; PEB 95°C (Table 1); 2.38 wt% TMAH/30 s | Sensitivity 25.6 µC/cm²; resolution 75 nm; LWR 6.7 nm | Preparation of Negative Resist Composition; Table 1; Evaluation of Electronic Beam Drawing |  | Pending independent validation | Vinyl ferrocene:4-hydroxystyrene = 0.2:0.8; Mw 4600; Mw/Mn 1.66. Evaluation text states PEB 110°C/90 s, whereas Table 1 states 95°C. | 710
US9017923B2 | Example 1-1 | PAG 1 | pag | 20 | 20 | parts by mass | OK |  |  |  |  | Pending independent validation |  | 711
US9017923B2 | Example 1-1 | Amine 1 | additive | 1.0 | 1 | parts by mass | OK |  |  |  |  | Pending independent validation |  | 712
US9017923B2 | Example 1-1 | CR 1 | crosslinker | 10 | 10 | parts by mass | OK |  |  |  |  | Pending independent validation |  | 713
US9017923B2 | Example 1-1 | PGMEA | solvent | 2000 | 2000 | parts by mass | OK |  |  |  |  | Pending independent validation |  | 714
US9017923B2 | Example 1-2 | Polymer 2 | resin | 100 | 100 | parts by mass | OK | EB 50 keV; film 100 nm; PAB 110°C/90 s; PEB 95°C (Table 1); 2.38 wt% TMAH/30 s | Sensitivity 25.6 µC/cm²; resolution 75 nm; LWR 6.8 nm | Preparation of Negative Resist Composition; Table 1; Evaluation of Electronic Beam Drawing |  | Pending independent validation | Vinyl ruthenocene:4-hydroxystyrene = 0.2:0.8; Mw 5100; Mw/Mn 1.69. Evaluation text states PEB 110°C/90 s, whereas Table 1 states 95°C. | 715
US9017923B2 | Example 1-2 | PAG 1 | pag | 20 | 20 | parts by mass | OK |  |  |  |  | Pending independent validation |  | 716
US9017923B2 | Example 1-2 | Amine 1 | additive | 1.0 | 1 | parts by mass | OK |  |  |  |  | Pending independent validation |  | 717
US9017923B2 | Example 1-2 | CR 1 | crosslinker | 10 | 10 | parts by mass | OK |  |  |  |  | Pending independent validation |  | 718
US9017923B2 | Example 1-2 | PGMEA | solvent | 1500 | 1500 | parts by mass | OK |  |  |  |  | Pending independent validation |  | 719
US9017923B2 | Example 1-2 | CyH | solvent | 500 | 500 | parts by mass | OK |  |  |  |  | Pending independent validation |  | 720
US9017923B2 | Example 1-3 | Polymer 3 | resin | 100 | 100 | parts by mass | OK | EB 50 keV; film 100 nm; PAB 110°C/90 s; PEB 95°C (Table 1); 2.38 wt% TMAH/30 s | Sensitivity 26.3 µC/cm²; resolution 75 nm; LWR 6.4 nm | Preparation of Negative Resist Composition; Table 1; Evaluation of Electronic Beam Drawing |  | Pending independent validation | Vinyl ferrocene:4-hydroxymethylstyrene:4-hydroxystyrene = 0.2:0.4:0.4; Mw 4600; Mw/Mn 1.66. No crosslinker listed. PEB discrepancy: Table 1 95°C versus evaluation text 110°C. | 721
US9017923B2 | Example 1-3 | PAG 1 | pag | 20 | 20 | parts by mass | OK |  |  |  |  | Pending independent validation |  | 722
US9017923B2 | Example 1-3 | Amine 1 | additive | 1.0 | 1 | parts by mass | OK |  |  |  |  | Pending independent validation |  | 723
US9017923B2 | Example 1-3 | PGMEA | solvent | 1500 | 1500 | parts by mass | OK |  |  |  |  | Pending independent validation |  | 724
US9017923B2 | Example 1-3 | CyH | solvent | 500 | 500 | parts by mass | OK |  |  |  |  | Pending independent validation |  | 725
US9017923B2 | Example 1-4 | Polymer 4 | resin | 100 | 100 | parts by mass | OK | EB 50 keV; film 100 nm; PAB 110°C/90 s; PEB 95°C (Table 1); 2.38 wt% TMAH/30 s | Sensitivity 25.0 µC/cm²; resolution 75 nm; LWR 6.1 nm | Preparation of Negative Resist Composition; Table 1; Evaluation of Electronic Beam Drawing |  | Pending independent validation | Methyl ferrocene methacrylate:4-hydroxyphenyl methacrylate = 0.25:0.75; Mw 6300; Mw/Mn 1.76. PEB discrepancy: Table 1 95°C versus evaluation text 110°C. | 726
US9017923B2 | Example 1-4 | PAG 1 | pag | 20 | 20 | parts by mass | OK |  |  |  |  | Pending independent validation |  | 727
US9017923B2 | Example 1-4 | Amine 1 | additive | 1.0 | 1 | parts by mass | OK |  |  |  |  | Pending independent validation |  | 728
US9017923B2 | Example 1-4 | CR 1 | crosslinker | 10 | 10 | parts by mass | OK |  |  |  |  | Pending independent validation |  | 729
US9017923B2 | Example 1-4 | PGMEA | solvent | 1500 | 1500 | parts by mass | OK |  |  |  |  | Pending independent validation |  | 730
US9017923B2 | Example 1-4 | CyH | solvent | 500 | 500 | parts by mass | OK |  |  |  |  | Pending independent validation |  | 731
US9017923B2 | Example 1-5 | Polymer 5 | resin | 100 | 100 | parts by mass | OK | EB 50 keV; film 100 nm; PAB 110°C/90 s; PEB 95°C (Table 1); 2.38 wt% TMAH/30 s | Sensitivity 24.3 µC/cm²; resolution 75 nm; LWR 6.3 nm | Preparation of Negative Resist Composition; Table 1; Evaluation of Electronic Beam Drawing |  | Pending independent validation | Methyl ferrocene methacrylate:4-hydroxymethylphenyl methacrylate:4-(1,1,1,3,3,3-hexafluoro-2-hydroxypropyl)styrene = 0.20:0.40:0.40; Mw 6800; Mw/Mn 1.76. No crosslinker listed. PEB discrepancy: 95°C versus 110°C. | 732
US9017923B2 | Example 1-5 | PAG 1 | pag | 20 | 20 | parts by mass | OK |  |  |  |  | Pending independent validation |  | 733
US9017923B2 | Example 1-5 | Amine 1 | additive | 1.0 | 1 | parts by mass | OK |  |  |  |  | Pending independent validation |  | 734
US9017923B2 | Example 1-5 | CyH | solvent | 500 | 500 | parts by mass | OK |  |  |  |  | Pending independent validation |  | 735
US9017923B2 | Example 1-5 | CyP | solvent | 1800 | 1800 | parts by mass | OK |  |  |  |  | Pending independent validation |  | 736
US9017923B2 | Example 1-6 | Polymer 6 | resin | 100 | 100 | parts by mass | OK | EB 50 keV; film 100 nm; PAB 110°C/90 s; PEB 95°C (Table 1); 2.38 wt% TMAH/30 s | Sensitivity 23.0 µC/cm²; resolution 70 nm; LWR 5.2 nm | Preparation of Negative Resist Composition; Table 1; Evaluation of Electronic Beam Drawing |  | Pending independent validation | Methyl ferrocene methacrylate:4-hydroxyphenyl methacrylate:PAG monomer 1 = 0.25:0.65:0.10; Mw 7300; Mw/Mn 1.74. PAG incorporated into polymer; no separate PAG 1 added. PEB discrepancy: 95°C versus 110°C. | 737
US9017923B2 | Example 1-6 | Amine 1 | additive | 1.0 | 1 | parts by mass | OK |  |  |  |  | Pending independent validation |  | 738
US9017923B2 | Example 1-6 | CR 1 | crosslinker | 10 | 10 | parts by mass | OK |  |  |  |  | Pending independent validation |  | 739
US9017923B2 | Example 1-6 | CyH | solvent | 500 | 500 | parts by mass | OK |  |  |  |  | Pending independent validation |  | 740
US9017923B2 | Example 1-6 | CyP | solvent | 1800 | 1800 | parts by mass | OK |  |  |  |  | Pending independent validation |  | 741
US9017923B2 | Comparative Example 1-1 | Comparative Polymer 1 | resin | 100 | 100 | parts by mass | OK | EB 50 keV; film 100 nm; PAB 110°C/90 s; PEB 95°C (Table 1); 2.38 wt% TMAH/30 s | Sensitivity 28.5 µC/cm²; resolution 90 nm; LWR 8.9 nm | Comparative Synthesis Example 1; Table 1; Evaluation of Electronic Beam Drawing |  | Pending independent validation | 4-Hydroxystyrene:styrene = 0.7:0.3; Mw 4500; Mw/Mn 1.55. PEB discrepancy: Table 1 95°C versus evaluation text 110°C. | 742
US9017923B2 | Comparative Example 1-1 | PAG 1 | pag | 12 | 12 | parts by mass | OK |  |  |  |  | Pending independent validation |  | 743
US9017923B2 | Comparative Example 1-1 | Amine 1 | additive | 1.0 | 1 | parts by mass | OK |  |  |  |  | Pending independent validation |  | 744
US9017923B2 | Comparative Example 1-1 | CR 1 | crosslinker | 10 | 10 | parts by mass | OK |  |  |  |  | Pending independent validation |  | 745
US9017923B2 | Comparative Example 1-1 | PGMEA | solvent | 2000 | 2000 | parts by mass | OK |  |  |  |  | Pending independent validation |  | 746
US9017923B2 | Comparative Example 1-2 | Comparative Polymer 2 | resin | 100 | 100 | parts by mass | OK | EB 50 keV; film 100 nm; PAB 110°C/90 s; PEB 95°C (Table 1); 2.38 wt% TMAH/30 s | Sensitivity 33.6 µC/cm²; resolution 90 nm; LWR 8.9 nm | Comparative Synthesis Example 2; Table 1; Evaluation of Electronic Beam Drawing |  | Pending independent validation | 4-Hydroxystyrene:1-vinyl naphthalene = 0.8:0.2; Mw 5900; Mw/Mn 1.51. PEB discrepancy: Table 1 95°C versus evaluation text 110°C. | 747
US9017923B2 | Comparative Example 1-2 | PAG 1 | pag | 12 | 12 | parts by mass | OK |  |  |  |  | Pending independent validation |  | 748
US9017923B2 | Comparative Example 1-2 | Amine 1 | additive | 1.0 | 1 | parts by mass | OK |  |  |  |  | Pending independent validation |  | 749
US9017923B2 | Comparative Example 1-2 | CR 1 | crosslinker | 10 | 10 | parts by mass | OK |  |  |  |  | Pending independent validation |  | 750
US9017923B2 | Comparative Example 1-2 | PGMEA | solvent | 2000 | 2000 | parts by mass | OK |  |  |  |  | Pending independent validation |  | 751
US20230314945A1 | Example 1 | Polymer (A)-1 | resin | 100 | 100 | parts by mass | OK | 22 nm film; PAB 85°C/60 s; EUV 13.5 nm; PEB 90°C/60 s; 2.38% TMAH at 23°C/10 s | 16 nm line width; 32 nm pitch; dose 63 mJ/cm²; LWR (3σ) 3.50 nm. Separate etch evaluation ratio: 0.045. | Table 1; Table 3; Example 1 | Akhila (initial extraction) | Pending independent validation | Source-extracted draft; check coded chemical structures and numerical table against patent. | 752
US20230314945A1 | Example 1 | (B)-1 | photoacid generator | 22 | 22 | parts by mass | OK |  |  | Table 1; Table 3; Example 1 | Akhila (initial extraction) | Pending independent validation | Source-extracted draft; check coded chemical structures and numerical table against patent. | 753
US20230314945A1 | Example 1 | (C)-1 | crosslinking agent | 10 | 10 | parts by mass | OK |  |  | Table 1; Table 3; Example 1 | Akhila (initial extraction) | Pending independent validation | Source-extracted draft; check coded chemical structures and numerical table against patent. | 754
US20230314945A1 | Example 1 | (D)-1 | photodecomposable base | 32 | 32 | parts by mass | OK |  |  | Table 1; Table 3; Example 1 | Akhila (initial extraction) | Pending independent validation | Source-extracted draft; check coded chemical structures and numerical table against patent. | 755
US20230314945A1 | Example 1 | Salicylic acid (E)-1 | additive | 3 | 3 | parts by mass | OK |  |  | Table 1; Table 3; Example 1 | Akhila (initial extraction) | Pending independent validation | Source-extracted draft; check coded chemical structures and numerical table against patent. | 756
US20230314945A1 | Example 1 | Propylene glycol monomethyl ether (S)-1 | solvent | 19200 | 19200 | parts by mass | OK |  |  | Table 1; Table 3; Example 1 | Akhila (initial extraction) | Pending independent validation | Source-extracted draft; check coded chemical structures and numerical table against patent. | 757
US20230314945A1 | Example 1 | PGMEA (S)-2 | solvent | 4800 | 4800 | parts by mass | OK |  |  | Table 1; Table 3; Example 1 | Akhila (initial extraction) | Pending independent validation | Source-extracted draft; check coded chemical structures and numerical table against patent. | 758
US20070248896A1 | Example 3 | SU-8 epoxy resin | resin | 62.4 | 62.4 | wt% | OK | Prepared under yellow light; debubbled; coated onto copper-seeded silicon; precise bake/exposure values not specified in Example 3. | Related Example 7 adhesion evaluation (not Example 3): die-site shear 49.5g vs 63.6g; random-walk 51.3g vs 61.2g (unmodified vs modified). | Example 3; related Example 7 | Akhila (initial extraction) | Pending independent validation | GPIMS vs GPTMS discrepancy needs patent/domain review; Example 7 results are separate and should not be attributed to Example 3. | 759
US20070248896A1 | Example 3 | γ-Butyrolactone | solvent | 26.3 | 26.3 | wt% | OK |  |  | Example 3; related Example 7 | Akhila (initial extraction) | Pending independent validation | GPIMS vs GPTMS discrepancy needs patent/domain review; Example 7 results are separate and should not be attributed to Example 3. | 760
US20070248896A1 | Example 3 | Cyracure 6974 | cationic photoinitiator | 6.3 | 6.3 | wt% | OK |  |  | Example 3; related Example 7 | Akhila (initial extraction) | Pending independent validation | GPIMS vs GPTMS discrepancy needs patent/domain review; Example 7 results are separate and should not be attributed to Example 3. | 761
US20070248896A1 | Example 3 | Dioctyl phthalate (DOP) | plasticizer | 1 | 1 | wt% | OK |  |  | Example 3; related Example 7 | Akhila (initial extraction) | Pending independent validation | GPIMS vs GPTMS discrepancy needs patent/domain review; Example 7 results are separate and should not be attributed to Example 3. | 762
US20070248896A1 | Example 3 | GPIMS (as written in Example 3) | adhesion promoter | 4 | 4 | wt% | OK |  |  | Example 3; related Example 7 | Akhila (initial extraction) | Pending independent validation | GPIMS vs GPTMS discrepancy needs patent/domain review; Example 7 results are separate and should not be attributed to Example 3. | 763

## Formulation Model Export
Patent ID | Example ID | Ingredient count | Numeric ingredient count | Flagged ingredient count | Quantity units | Ingredient vector (long-text) | Processing conditions (unparsed) | Performance results (unparsed) | Dose mJ/cm² | LWR nm | Resolution nm | Source references | Training eligibility | Verification status
CN120370628A | Example 9 W1 | 4 | 4 | 0 | g | Branched acrylic resin A: 30 g ¦ Branched acrylic resin B: 1 g ¦ Diphenyl sulfonium salt: 5 g ¦ Cyclopentanone: 55 g | Under nitrogen atmosphere; dissolved until clear in a 250 mL three-necked flask. Spin-coated on clean glass at 315 rpm for 15 s; prebaked at 90 °C for 180 s; exposed for 15 s; baked and photocured at 120 °C for 60 s; developer: 2.38% TMAH. |  |  |  |  | Example 9; Example 21 | CANDIDATE — needs human validation | Not independently validated
KR20240036456A | Example 1 | 4 | 4 | 2 | g | Novolac A-1: 10 g ¦ Dipentaerythritol hexaacrylate: 6 g ¦ Irgacure 369: 1.2 g ¦ PGMEA: 25.8 g | Bar coat ~5 µm; dry 100°C 60s. UV 200 mJ/cm²; bake 130°C 180s (chemical resistance test) | Film forming ability: Good; Alkali solubility: Good; Adhesion: Good; Chemical resistance: Good |  |  |  | Example 1; Evaluation (1)–(4); Table 1 | HOLD — quantity issue | Not independently validated
KR20240036456A | Example 2 | 4 | 2 | 2 | g | Novolac A-2: 10 g ¦ Dipentaerythritol hexaacrylate: 6 g | Bar coat ~5 µm; dry 100°C 60s. UV 200 mJ/cm²; bake 130°C 180s (chemical resistance test) | Film forming ability: Good; Alkali solubility: Good; Adhesion: Good; Chemical resistance: Good |  |  |  | Example 1; Examples 2–5; Evaluation (1)–(4); Table 1 | HOLD — quantity issue | Not independently validated
KR20240036456A | Example 3 | 4 | 2 | 2 | g | Novolac A-3: 10 g ¦ Dipentaerythritol hexaacrylate: 6 g | Bar coat ~5 µm; dry 100°C 60s. UV 200 mJ/cm²; bake 130°C 180s (chemical resistance test) | Film forming ability: Good; Alkali solubility: Good; Adhesion: Good; Chemical resistance: Good |  |  |  | Example 1; Examples 2–5; Evaluation (1)–(4); Table 1 | HOLD — quantity issue | Not independently validated
KR20240036456A | Example 4 | 4 | 2 | 2 | g | Novolac A-4: 10 g ¦ Dipentaerythritol hexaacrylate: 6 g | Bar coat ~5 µm; dry 100°C 60s. UV 200 mJ/cm²; bake 130°C 180s (chemical resistance test) | Film forming ability: Good; Alkali solubility: Good; Adhesion: Good; Chemical resistance: Good |  |  |  | Example 1; Examples 2–5; Evaluation (1)–(4); Table 1 | HOLD — quantity issue | Not independently validated
KR20240036456A | Example 5 | 4 | 2 | 2 | g | Novolac A-5: 10 g ¦ Dipentaerythritol hexaacrylate: 6 g | Bar coat ~5 µm; dry 100°C 60s. UV 200 mJ/cm²; bake 130°C 180s (chemical resistance test) | Film forming ability: Good; Alkali solubility: Good; Adhesion: Good; Chemical resistance: Good |  |  |  | Example 1; Examples 2–5; Evaluation (1)–(4); Table 1 | HOLD — quantity issue | Not independently validated
KR20240036456A | Comparative Example 1 | 4 | 2 | 2 | g | Novolac A-6: 10 g ¦ Dipentaerythritol hexaacrylate: 6 g | Bar coat ~5 µm; dry 100°C 60s. UV 200 mJ/cm²; bake 130°C 180s (chemical resistance test) | Film forming ability: Poor; Alkali solubility: Poor; Adhesion: Poor; Chemical resistance: Good |  |  |  | Example 1; Comparative Example 1; Evaluation (1)–(4); Table 1 | HOLD — quantity issue | Not independently validated
KR20240036456A | Comparative Example 2 | 4 | 2 | 2 | g | Resin A-7: 10 g ¦ Dipentaerythritol hexaacrylate: 6 g | Bar coat ~5 µm; dry 100°C 60s. UV 200 mJ/cm²; bake 130°C 180s (chemical resistance test) | Film forming ability: Good; Alkali solubility: Poor; Adhesion: Good; Chemical resistance: Poor |  |  |  | Example 1; Comparative Example 2; Evaluation (1)–(4); Table 1 | HOLD — quantity issue | Not independently validated
KR20240036456A | Comparative Example 3 | 3 | 1 | 2 | g | Dipentaerythritol hexaacrylate: 6 g | Bar coat ~5 µm; dry 100°C 60s. UV 200 mJ/cm²; bake 130°C 180s (chemical resistance test) | Film forming ability: Good; Alkali solubility: Poor; Adhesion: Good; Chemical resistance: Good |  |  |  | Example 1; Comparative Example 3; Evaluation (1)–(4); Table 1 | HOLD — quantity issue | Not independently validated
US20210018838A1 | Example 1 | 4 | 4 | 0 | ppm; wt% | Modified epoxy acrylate: 40 wt% ¦ Photosensitizer: 3 wt% ¦ Leveling agent: 100 ppm ¦ 200# solvent oil: 57 wt% | Spin coat; bake 110°C 5 min | Average film thickness: 60.26 µm; Coating uniformity: 9.0% |  |  |  | Examples 1–6; Table 1; [0025]–[0026]; Table 2 | CANDIDATE — needs human validation | Not independently validated
US20210018838A1 | Example 2 | 4 | 4 | 0 | ppm; wt% | Modified epoxy acrylate: 65 wt% ¦ Photosensitizer: 6 wt% ¦ Leveling agent: 1000 ppm ¦ 100# solvent oil: 29 wt% | Spin coat; bake 110°C 5 min | Average film thickness: 54.8 µm; Coating uniformity: 4.9% |  |  |  | Examples 1–6; Table 1; [0025]–[0026]; Table 2 | CANDIDATE — needs human validation | Not independently validated
US20210018838A1 | Example 3 | 4 | 4 | 0 | ppm; wt% | Modified epoxy acrylate: 50 wt% ¦ Photosensitizer: 4 wt% ¦ Leveling agent: 300 ppm ¦ 200# solvent oil: 46 wt% | Spin coat; bake 110°C 5 min | Average film thickness: 52.3 µm; Coating uniformity: 4.2% |  |  |  | Examples 1–6; Table 1; [0025]–[0026]; Table 2 | CANDIDATE — needs human validation | Not independently validated
US20210018838A1 | Example 4 | 4 | 4 | 0 | ppm; wt% | Modified epoxy acrylate: 55 wt% ¦ Photosensitizer: 5 wt% ¦ Leveling agent: 400 ppm ¦ S-100 solvent oil: 40 wt% | Spin coat; bake 110°C 5 min | Average film thickness: 50.56 µm; Coating uniformity: 2.5% |  |  |  | Examples 1–6; Table 1; [0025]–[0026]; Table 2 | CANDIDATE — needs human validation | Not independently validated
US20210018838A1 | Example 5 | 4 | 3 | 1 | ppm; wt% | Modified epoxy acrylate: 46.5 wt% ¦ Leveling agent: 500 ppm ¦ 100# solvent oil: 50 wt% | Spin coat; bake 110°C 5 min | Average film thickness: 51.9 µm; Coating uniformity: 2.9% |  |  |  | Examples 1–6; Table 1; [0025]–[0026]; Table 2 | HOLD — quantity issue | Not independently validated
US20210018838A1 | Example 6 | 4 | 4 | 0 | ppm; wt% | Modified epoxy acrylate: 53 wt% ¦ Photosensitizer: 4 wt% ¦ Leveling agent: 800 ppm ¦ S-100 solvent oil: 43 wt% | Spin coat; bake 110°C 5 min | Average film thickness: 52.5 µm; Coating uniformity: 5.0% |  |  |  | Examples 1–6; Table 1; [0025]–[0026]; Table 2 | CANDIDATE — needs human validation | Not independently validated
WO2004107052A1 | Embodiment 1 | 6 | 5 | 1 | unspecified; wt% | Acrylic binder resin: 10 wt% ¦ Dipentaerythritol penta/hexa acrylate (DPHA): 10 wt% ¦ Irgacure 907: 5 wt% ¦ (3-glycidoxypropyl)trimethoxysilane: 0.05 wt% ¦ R-08: 0.03 wt% | Spinless coating on Cr glass; prebake 90°C for 2 min; viscosity ~4 cps | Uniformity: Good; Edge profile: Good; Coating defects: Good |  |  |  | Embodiments 1–19; Table 1; Evaluation (1)–(3) | HOLD — quantity issue | Not independently validated
WO2004107052A1 | Embodiment 2 | 7 | 5 | 2 | unspecified; wt% | Acrylic binder resin: 10 wt% ¦ Dipentaerythritol penta/hexa acrylate (DPHA): 10 wt% ¦ Irgacure 907: 5 wt% ¦ (3-glycidoxypropyl)trimethoxysilane: 0.05 wt% ¦ R-08: 0.03 wt% | Spinless coating on Cr glass; prebake 90°C for 2 min; viscosity ~4 cps | Uniformity: Good; Edge profile: Good; Coating defects: Good |  |  |  | Embodiments 1–19; Table 1; Evaluation (1)–(3) | HOLD — quantity issue | Not independently validated
WO2004107052A1 | Embodiment 3 | 7 | 5 | 2 | unspecified; wt% | Acrylic binder resin: 10 wt% ¦ Dipentaerythritol penta/hexa acrylate (DPHA): 10 wt% ¦ Irgacure 907: 5 wt% ¦ (3-glycidoxypropyl)trimethoxysilane: 0.05 wt% ¦ R-08: 0.03 wt% | Spinless coating on Cr glass; prebake 90°C for 2 min; viscosity ~4 cps | Uniformity: Good; Edge profile: Good; Coating defects: Good |  |  |  | Embodiments 1–19; Table 1; Evaluation (1)–(3) | HOLD — quantity issue | Not independently validated
WO2004107052A1 | Embodiment 4 | 7 | 5 | 2 | unspecified; wt% | Acrylic binder resin: 10 wt% ¦ Dipentaerythritol penta/hexa acrylate (DPHA): 10 wt% ¦ Irgacure 907: 5 wt% ¦ (3-glycidoxypropyl)trimethoxysilane: 0.05 wt% ¦ R-08: 0.03 wt% | Spinless coating on Cr glass; prebake 90°C for 2 min; viscosity ~4 cps | Uniformity: Good; Edge profile: Good; Coating defects: Good |  |  |  | Embodiments 1–19; Table 1; Evaluation (1)–(3) | HOLD — quantity issue | Not independently validated
WO2004107052A1 | Embodiment 5 | 7 | 5 | 2 | unspecified; wt% | Acrylic binder resin: 10 wt% ¦ Dipentaerythritol penta/hexa acrylate (DPHA): 10 wt% ¦ Irgacure 907: 5 wt% ¦ (3-glycidoxypropyl)trimethoxysilane: 0.05 wt% ¦ R-08: 0.03 wt% | Spinless coating on Cr glass; prebake 90°C for 2 min; viscosity ~4 cps | Uniformity: Good; Edge profile: Good; Coating defects: Good |  |  |  | Embodiments 1–19; Table 1; Evaluation (1)–(3) | HOLD — quantity issue | Not independently validated
WO2004107052A1 | Embodiment 6 | 7 | 5 | 2 | unspecified; wt% | Acrylic binder resin: 10 wt% ¦ Dipentaerythritol penta/hexa acrylate (DPHA): 10 wt% ¦ Irgacure 907: 5 wt% ¦ (3-glycidoxypropyl)trimethoxysilane: 0.05 wt% ¦ R-08: 0.03 wt% | Spinless coating on Cr glass; prebake 90°C for 2 min; viscosity ~4 cps | Uniformity: Good; Edge profile: Good; Coating defects: Good |  |  |  | Embodiments 1–19; Table 1; Evaluation (1)–(3) | HOLD — quantity issue | Not independently validated
WO2004107052A1 | Embodiment 7 | 7 | 5 | 2 | unspecified; wt% | Acrylic binder resin: 10 wt% ¦ Dipentaerythritol penta/hexa acrylate (DPHA): 10 wt% ¦ Irgacure 907: 5 wt% ¦ (3-glycidoxypropyl)trimethoxysilane: 0.05 wt% ¦ R-08: 0.03 wt% | Spinless coating on Cr glass; prebake 90°C for 2 min; viscosity ~4 cps | Uniformity: Good; Edge profile: Good; Coating defects: Good |  |  |  | Embodiments 1–19; Table 1; Evaluation (1)–(3) | HOLD — quantity issue | Not independently validated
WO2004107052A1 | Embodiment 8 | 7 | 5 | 2 | unspecified; wt% | Acrylic binder resin: 10 wt% ¦ Dipentaerythritol penta/hexa acrylate (DPHA): 10 wt% ¦ Irgacure 907: 5 wt% ¦ (3-glycidoxypropyl)trimethoxysilane: 0.05 wt% ¦ R-08: 0.03 wt% | Spinless coating on Cr glass; prebake 90°C for 2 min; viscosity ~4 cps | Uniformity: Good; Edge profile: Good; Coating defects: Good |  |  |  | Embodiments 1–19; Table 1; Evaluation (1)–(3) | HOLD — quantity issue | Not independently validated
WO2004107052A1 | Embodiment 9 | 7 | 5 | 2 | unspecified; wt% | Acrylic binder resin: 10 wt% ¦ Dipentaerythritol penta/hexa acrylate (DPHA): 10 wt% ¦ Irgacure 907: 5 wt% ¦ (3-glycidoxypropyl)trimethoxysilane: 0.05 wt% ¦ R-08: 0.03 wt% | Spinless coating on Cr glass; prebake 90°C for 2 min; viscosity ~4 cps | Uniformity: Good; Edge profile: Good; Coating defects: Good |  |  |  | Embodiments 1–19; Table 1; Evaluation (1)–(3) | HOLD — quantity issue | Not independently validated
WO2004107052A1 | Embodiment 10 | 7 | 5 | 2 | unspecified; wt% | Acrylic binder resin: 10 wt% ¦ Dipentaerythritol penta/hexa acrylate (DPHA): 10 wt% ¦ Irgacure 907: 5 wt% ¦ (3-glycidoxypropyl)trimethoxysilane: 0.05 wt% ¦ R-08: 0.03 wt% | Spinless coating on Cr glass; prebake 90°C for 2 min; viscosity ~4 cps | Uniformity: Good; Edge profile: Good; Coating defects: Good |  |  |  | Embodiments 1–19; Table 1; Evaluation (1)–(3) | HOLD — quantity issue | Not independently validated
WO2004107052A1 | Embodiment 11 | 7 | 5 | 2 | unspecified; wt% | Acrylic binder resin: 10 wt% ¦ Dipentaerythritol penta/hexa acrylate (DPHA): 10 wt% ¦ Irgacure 907: 5 wt% ¦ (3-glycidoxypropyl)trimethoxysilane: 0.05 wt% ¦ R-08: 0.03 wt% | Spinless coating on Cr glass; prebake 90°C for 2 min; viscosity ~4 cps | Uniformity: Good; Edge profile: Good; Coating defects: Good |  |  |  | Embodiments 1–19; Table 1; Evaluation (1)–(3) | HOLD — quantity issue | Not independently validated
WO2004107052A1 | Embodiment 12 | 7 | 5 | 2 | unspecified; wt% | Acrylic binder resin: 10 wt% ¦ Dipentaerythritol penta/hexa acrylate (DPHA): 10 wt% ¦ Irgacure 907: 5 wt% ¦ (3-glycidoxypropyl)trimethoxysilane: 0.05 wt% ¦ R-08: 0.03 wt% | Spinless coating on Cr glass; prebake 90°C for 2 min; viscosity ~4 cps | Uniformity: Good; Edge profile: Good; Coating defects: Good |  |  |  | Embodiments 1–19; Table 1; Evaluation (1)–(3) | HOLD — quantity issue | Not independently validated
WO2004107052A1 | Embodiment 13 | 7 | 5 | 2 | unspecified; wt% | Acrylic binder resin: 10 wt% ¦ Dipentaerythritol penta/hexa acrylate (DPHA): 10 wt% ¦ Irgacure 907: 5 wt% ¦ (3-glycidoxypropyl)trimethoxysilane: 0.05 wt% ¦ R-08: 0.03 wt% | Spinless coating on Cr glass; prebake 90°C for 2 min; viscosity ~4 cps | Uniformity: Good; Edge profile: Good; Coating defects: Good |  |  |  | Embodiments 1–19; Table 1; Evaluation (1)–(3) | HOLD — quantity issue | Not independently validated
WO2004107052A1 | Embodiment 14 | 7 | 5 | 2 | unspecified; wt% | Acrylic binder resin: 10 wt% ¦ Dipentaerythritol penta/hexa acrylate (DPHA): 10 wt% ¦ Irgacure 907: 5 wt% ¦ (3-glycidoxypropyl)trimethoxysilane: 0.05 wt% ¦ R-08: 0.03 wt% | Spinless coating on Cr glass; prebake 90°C for 2 min; viscosity ~4 cps | Uniformity: Good; Edge profile: Good; Coating defects: Good |  |  |  | Embodiments 1–19; Table 1; Evaluation (1)–(3) | HOLD — quantity issue | Not independently validated
WO2004107052A1 | Embodiment 15 | 7 | 5 | 2 | unspecified; wt% | Acrylic binder resin: 10 wt% ¦ Dipentaerythritol penta/hexa acrylate (DPHA): 10 wt% ¦ Irgacure 907: 5 wt% ¦ (3-glycidoxypropyl)trimethoxysilane: 0.05 wt% ¦ R-08: 0.03 wt% | Spinless coating on Cr glass; prebake 90°C for 2 min; viscosity ~4 cps | Uniformity: Good; Edge profile: Good; Coating defects: Good |  |  |  | Embodiments 1–19; Table 1; Evaluation (1)–(3) | HOLD — quantity issue | Not independently validated
WO2004107052A1 | Embodiment 16 | 7 | 5 | 2 | unspecified; wt% | Acrylic binder resin: 10 wt% ¦ Dipentaerythritol penta/hexa acrylate (DPHA): 10 wt% ¦ Irgacure 907: 5 wt% ¦ (3-glycidoxypropyl)trimethoxysilane: 0.05 wt% ¦ R-08: 0.03 wt% | Spinless coating on Cr glass; prebake 90°C for 2 min; viscosity ~4 cps | Uniformity: Good; Edge profile: Good; Coating defects: Good |  |  |  | Embodiments 1–19; Table 1; Evaluation (1)–(3) | HOLD — quantity issue | Not independently validated
WO2004107052A1 | Embodiment 17 | 7 | 5 | 2 | unspecified; wt% | Acrylic binder resin: 10 wt% ¦ Dipentaerythritol penta/hexa acrylate (DPHA): 10 wt% ¦ Irgacure 907: 5 wt% ¦ (3-glycidoxypropyl)trimethoxysilane: 0.05 wt% ¦ R-08: 0.03 wt% | Spinless coating on Cr glass; prebake 90°C for 2 min; viscosity ~4 cps | Uniformity: Good; Edge profile: Good; Coating defects: Good |  |  |  | Embodiments 1–19; Table 1; Evaluation (1)–(3) | HOLD — quantity issue | Not independently validated
WO2004107052A1 | Embodiment 18 | 7 | 5 | 2 | unspecified; wt% | Acrylic binder resin: 10 wt% ¦ Dipentaerythritol penta/hexa acrylate (DPHA): 10 wt% ¦ Irgacure 907: 5 wt% ¦ (3-glycidoxypropyl)trimethoxysilane: 0.05 wt% ¦ R-08: 0.03 wt% | Spinless coating on Cr glass; prebake 90°C for 2 min; viscosity ~4 cps | Uniformity: Good; Edge profile: Good; Coating defects: Good |  |  |  | Embodiments 1–19; Table 1; Evaluation (1)–(3) | HOLD — quantity issue | Not independently validated
WO2004107052A1 | Embodiment 19 | 7 | 5 | 2 | unspecified; wt% | Acrylic binder resin: 10 wt% ¦ Dipentaerythritol penta/hexa acrylate (DPHA): 10 wt% ¦ Irgacure 907: 5 wt% ¦ (3-glycidoxypropyl)trimethoxysilane: 0.05 wt% ¦ R-08: 0.03 wt% | Spinless coating on Cr glass; prebake 90°C for 2 min; viscosity ~4 cps | Uniformity: Good; Edge profile: Good; Coating defects: Good |  |  |  | Embodiments 1–19; Table 1; Evaluation (1)–(3) | HOLD — quantity issue | Not independently validated
WO2004107052A1 | Embodiment 20 | 6 | 5 | 1 | unspecified; wt% | Acrylic binder resin: 10 wt% ¦ Dipentaerythritol penta/hexa acrylate (DPHA): 10 wt% ¦ Irgacure 907: 5 wt% ¦ (3-glycidoxypropyl)trimethoxysilane: 0.05 wt% ¦ Megaface F142D: 0.01 | Spinless coating on Cr glass; prebake 90°C for 2 min; viscosity ~4 cps | Uniformity: Good; Edge profile: Good; Coating defects: Good |  |  |  | Embodiments 20–51; Table 2; Evaluation (1)–(3) | HOLD — quantity issue | Not independently validated
WO2004107052A1 | Embodiment 21 | 6 | 5 | 1 | unspecified; wt% | Acrylic binder resin: 10 wt% ¦ Dipentaerythritol penta/hexa acrylate (DPHA): 10 wt% ¦ Irgacure 907: 5 wt% ¦ (3-glycidoxypropyl)trimethoxysilane: 0.05 wt% ¦ Megaface F142D: 2 | Spinless coating on Cr glass; prebake 90°C for 2 min; viscosity ~4 cps | Uniformity: Good; Edge profile: Good; Coating defects: Good |  |  |  | Embodiments 20–51; Table 2; Evaluation (1)–(3) | HOLD — quantity issue | Not independently validated
WO2004107052A1 | Embodiment 22 | 6 | 5 | 1 | unspecified; wt% | Acrylic binder resin: 10 wt% ¦ Dipentaerythritol penta/hexa acrylate (DPHA): 10 wt% ¦ Irgacure 907: 5 wt% ¦ (3-glycidoxypropyl)trimethoxysilane: 0.05 wt% ¦ F172: 0.01 | Spinless coating on Cr glass; prebake 90°C for 2 min; viscosity ~4 cps | Uniformity: Good; Edge profile: Good; Coating defects: Good |  |  |  | Embodiments 20–51; Table 2; Evaluation (1)–(3) | HOLD — quantity issue | Not independently validated
WO2004107052A1 | Embodiment 23 | 6 | 5 | 1 | unspecified; wt% | Acrylic binder resin: 10 wt% ¦ Dipentaerythritol penta/hexa acrylate (DPHA): 10 wt% ¦ Irgacure 907: 5 wt% ¦ (3-glycidoxypropyl)trimethoxysilane: 0.05 wt% ¦ F172: 2 | Spinless coating on Cr glass; prebake 90°C for 2 min; viscosity ~4 cps | Uniformity: Good; Edge profile: Good; Coating defects: Good |  |  |  | Embodiments 20–51; Table 2; Evaluation (1)–(3) | HOLD — quantity issue | Not independently validated
WO2004107052A1 | Embodiment 24 | 6 | 5 | 1 | unspecified; wt% | Acrylic binder resin: 10 wt% ¦ Dipentaerythritol penta/hexa acrylate (DPHA): 10 wt% ¦ Irgacure 907: 5 wt% ¦ (3-glycidoxypropyl)trimethoxysilane: 0.05 wt% ¦ F-172D: 0.01 | Spinless coating on Cr glass; prebake 90°C for 2 min; viscosity ~4 cps | Uniformity: Good; Edge profile: Good; Coating defects: Good |  |  |  | Embodiments 20–51; Table 2; Evaluation (1)–(3) | HOLD — quantity issue | Not independently validated
WO2004107052A1 | Embodiment 25 | 6 | 5 | 1 | unspecified; wt% | Acrylic binder resin: 10 wt% ¦ Dipentaerythritol penta/hexa acrylate (DPHA): 10 wt% ¦ Irgacure 907: 5 wt% ¦ (3-glycidoxypropyl)trimethoxysilane: 0.05 wt% ¦ F-172D: 2 | Spinless coating on Cr glass; prebake 90°C for 2 min; viscosity ~4 cps | Uniformity: Good; Edge profile: Good; Coating defects: Good |  |  |  | Embodiments 20–51; Table 2; Evaluation (1)–(3) | HOLD — quantity issue | Not independently validated
WO2004107052A1 | Embodiment 26 | 6 | 5 | 1 | unspecified; wt% | Acrylic binder resin: 10 wt% ¦ Dipentaerythritol penta/hexa acrylate (DPHA): 10 wt% ¦ Irgacure 907: 5 wt% ¦ (3-glycidoxypropyl)trimethoxysilane: 0.05 wt% ¦ F177-P: 0.01 | Spinless coating on Cr glass; prebake 90°C for 2 min; viscosity ~4 cps | Uniformity: Good; Edge profile: Good; Coating defects: Good |  |  |  | Embodiments 20–51; Table 2; Evaluation (1)–(3) | HOLD — quantity issue | Not independently validated
WO2004107052A1 | Embodiment 27 | 6 | 5 | 1 | unspecified; wt% | Acrylic binder resin: 10 wt% ¦ Dipentaerythritol penta/hexa acrylate (DPHA): 10 wt% ¦ Irgacure 907: 5 wt% ¦ (3-glycidoxypropyl)trimethoxysilane: 0.05 wt% ¦ F177-P: 2 | Spinless coating on Cr glass; prebake 90°C for 2 min; viscosity ~4 cps | Uniformity: Good; Edge profile: Good; Coating defects: Good |  |  |  | Embodiments 20–51; Table 2; Evaluation (1)–(3) | HOLD — quantity issue | Not independently validated
WO2004107052A1 | Embodiment 28 | 6 | 5 | 1 | unspecified; wt% | Acrylic binder resin: 10 wt% ¦ Dipentaerythritol penta/hexa acrylate (DPHA): 10 wt% ¦ Irgacure 907: 5 wt% ¦ (3-glycidoxypropyl)trimethoxysilane: 0.05 wt% ¦ R-08: 0.01 | Spinless coating on Cr glass; prebake 90°C for 2 min; viscosity ~4 cps | Uniformity: Good; Edge profile: Good; Coating defects: Good |  |  |  | Embodiments 20–51; Table 2; Evaluation (1)–(3) | HOLD — quantity issue | Not independently validated
WO2004107052A1 | Embodiment 29 | 6 | 5 | 1 | unspecified; wt% | Acrylic binder resin: 10 wt% ¦ Dipentaerythritol penta/hexa acrylate (DPHA): 10 wt% ¦ Irgacure 907: 5 wt% ¦ (3-glycidoxypropyl)trimethoxysilane: 0.05 wt% ¦ R-08: 2 | Spinless coating on Cr glass; prebake 90°C for 2 min; viscosity ~4 cps | Uniformity: Good; Edge profile: Good; Coating defects: Good |  |  |  | Embodiments 20–51; Table 2; Evaluation (1)–(3) | HOLD — quantity issue | Not independently validated
WO2004107052A1 | Embodiment 30 | 6 | 5 | 1 | unspecified; wt% | Acrylic binder resin: 10 wt% ¦ Dipentaerythritol penta/hexa acrylate (DPHA): 10 wt% ¦ Irgacure 907: 5 wt% ¦ (3-glycidoxypropyl)trimethoxysilane: 0.05 wt% ¦ F-470: 0.01 | Spinless coating on Cr glass; prebake 90°C for 2 min; viscosity ~4 cps | Uniformity: Good; Edge profile: Good; Coating defects: Good |  |  |  | Embodiments 20–51; Table 2; Evaluation (1)–(3) | HOLD — quantity issue | Not independently validated
WO2004107052A1 | Embodiment 31 | 6 | 5 | 1 | unspecified; wt% | Acrylic binder resin: 10 wt% ¦ Dipentaerythritol penta/hexa acrylate (DPHA): 10 wt% ¦ Irgacure 907: 5 wt% ¦ (3-glycidoxypropyl)trimethoxysilane: 0.05 wt% ¦ F-470: 2 | Spinless coating on Cr glass; prebake 90°C for 2 min; viscosity ~4 cps | Uniformity: Good; Edge profile: Good; Coating defects: Good |  |  |  | Embodiments 20–51; Table 2; Evaluation (1)–(3) | HOLD — quantity issue | Not independently validated
WO2004107052A1 | Embodiment 32 | 6 | 5 | 1 | unspecified; wt% | Acrylic binder resin: 10 wt% ¦ Dipentaerythritol penta/hexa acrylate (DPHA): 10 wt% ¦ Irgacure 907: 5 wt% ¦ (3-glycidoxypropyl)trimethoxysilane: 0.05 wt% ¦ F-471: 0.01 | Spinless coating on Cr glass; prebake 90°C for 2 min; viscosity ~4 cps | Uniformity: Good; Edge profile: Good; Coating defects: Good |  |  |  | Embodiments 20–51; Table 2; Evaluation (1)–(3) | HOLD — quantity issue | Not independently validated
WO2004107052A1 | Embodiment 33 | 6 | 5 | 1 | unspecified; wt% | Acrylic binder resin: 10 wt% ¦ Dipentaerythritol penta/hexa acrylate (DPHA): 10 wt% ¦ Irgacure 907: 5 wt% ¦ (3-glycidoxypropyl)trimethoxysilane: 0.05 wt% ¦ F-471: 2 | Spinless coating on Cr glass; prebake 90°C for 2 min; viscosity ~4 cps | Uniformity: Good; Edge profile: Good; Coating defects: Good |  |  |  | Embodiments 20–51; Table 2; Evaluation (1)–(3) | HOLD — quantity issue | Not independently validated
WO2004107052A1 | Embodiment 34 | 6 | 5 | 1 | unspecified; wt% | Acrylic binder resin: 10 wt% ¦ Dipentaerythritol penta/hexa acrylate (DPHA): 10 wt% ¦ Irgacure 907: 5 wt% ¦ (3-glycidoxypropyl)trimethoxysilane: 0.05 wt% ¦ F-475: 0.01 | Spinless coating on Cr glass; prebake 90°C for 2 min; viscosity ~4 cps | Uniformity: Good; Edge profile: Good; Coating defects: Good |  |  |  | Embodiments 20–51; Table 2; Evaluation (1)–(3) | HOLD — quantity issue | Not independently validated
WO2004107052A1 | Embodiment 35 | 6 | 5 | 1 | unspecified; wt% | Acrylic binder resin: 10 wt% ¦ Dipentaerythritol penta/hexa acrylate (DPHA): 10 wt% ¦ Irgacure 907: 5 wt% ¦ (3-glycidoxypropyl)trimethoxysilane: 0.05 wt% ¦ F-475: 2 | Spinless coating on Cr glass; prebake 90°C for 2 min; viscosity ~4 cps | Uniformity: Good; Edge profile: Good; Coating defects: Good |  |  |  | Embodiments 20–51; Table 2; Evaluation (1)–(3) | HOLD — quantity issue | Not independently validated
WO2004107052A1 | Embodiment 36 | 6 | 5 | 1 | unspecified; wt% | Acrylic binder resin: 10 wt% ¦ Dipentaerythritol penta/hexa acrylate (DPHA): 10 wt% ¦ Irgacure 907: 5 wt% ¦ (3-glycidoxypropyl)trimethoxysilane: 0.05 wt% ¦ FC-170C: 0.01 | Spinless coating on Cr glass; prebake 90°C for 2 min; viscosity ~4 cps | Uniformity: Good; Edge profile: Good; Coating defects: Good |  |  |  | Embodiments 20–51; Table 2; Evaluation (1)–(3) | HOLD — quantity issue | Not independently validated
WO2004107052A1 | Embodiment 37 | 6 | 5 | 1 | unspecified; wt% | Acrylic binder resin: 10 wt% ¦ Dipentaerythritol penta/hexa acrylate (DPHA): 10 wt% ¦ Irgacure 907: 5 wt% ¦ (3-glycidoxypropyl)trimethoxysilane: 0.05 wt% ¦ FC-170C: 2 | Spinless coating on Cr glass; prebake 90°C for 2 min; viscosity ~4 cps | Uniformity: Good; Edge profile: Good; Coating defects: Good |  |  |  | Embodiments 20–51; Table 2; Evaluation (1)–(3) | HOLD — quantity issue | Not independently validated
WO2004107052A1 | Embodiment 38 | 6 | 5 | 1 | unspecified; wt% | Acrylic binder resin: 10 wt% ¦ Dipentaerythritol penta/hexa acrylate (DPHA): 10 wt% ¦ Irgacure 907: 5 wt% ¦ (3-glycidoxypropyl)trimethoxysilane: 0.05 wt% ¦ FC-430: 0.01 | Spinless coating on Cr glass; prebake 90°C for 2 min; viscosity ~4 cps | Uniformity: Good; Edge profile: Good; Coating defects: Good |  |  |  | Embodiments 20–51; Table 2; Evaluation (1)–(3) | HOLD — quantity issue | Not independently validated
WO2004107052A1 | Embodiment 39 | 6 | 5 | 1 | unspecified; wt% | Acrylic binder resin: 10 wt% ¦ Dipentaerythritol penta/hexa acrylate (DPHA): 10 wt% ¦ Irgacure 907: 5 wt% ¦ (3-glycidoxypropyl)trimethoxysilane: 0.05 wt% ¦ FC-430: 2 | Spinless coating on Cr glass; prebake 90°C for 2 min; viscosity ~4 cps | Uniformity: Good; Edge profile: Good; Coating defects: Good |  |  |  | Embodiments 20–51; Table 2; Evaluation (1)–(3) | HOLD — quantity issue | Not independently validated
WO2004107052A1 | Embodiment 40 | 6 | 5 | 1 | unspecified; wt% | Acrylic binder resin: 10 wt% ¦ Dipentaerythritol penta/hexa acrylate (DPHA): 10 wt% ¦ Irgacure 907: 5 wt% ¦ (3-glycidoxypropyl)trimethoxysilane: 0.05 wt% ¦ FC-431: 0.01 | Spinless coating on Cr glass; prebake 90°C for 2 min; viscosity ~4 cps | Uniformity: Good; Edge profile: Good; Coating defects: Good |  |  |  | Embodiments 20–51; Table 2; Evaluation (1)–(3) | HOLD — quantity issue | Not independently validated
WO2004107052A1 | Embodiment 41 | 6 | 5 | 1 | unspecified; wt% | Acrylic binder resin: 10 wt% ¦ Dipentaerythritol penta/hexa acrylate (DPHA): 10 wt% ¦ Irgacure 907: 5 wt% ¦ (3-glycidoxypropyl)trimethoxysilane: 0.05 wt% ¦ FC-431: 2 | Spinless coating on Cr glass; prebake 90°C for 2 min; viscosity ~4 cps | Uniformity: Good; Edge profile: Good; Coating defects: Good |  |  |  | Embodiments 20–51; Table 2; Evaluation (1)–(3) | HOLD — quantity issue | Not independently validated
WO2004107052A1 | Embodiment 42 | 6 | 5 | 1 | unspecified; wt% | Acrylic binder resin: 10 wt% ¦ Dipentaerythritol penta/hexa acrylate (DPHA): 10 wt% ¦ Irgacure 907: 5 wt% ¦ (3-glycidoxypropyl)trimethoxysilane: 0.05 wt% ¦ BYK306: 0.01 | Spinless coating on Cr glass; prebake 90°C for 2 min; viscosity ~4 cps | Uniformity: Good; Edge profile: Good; Coating defects: Good |  |  |  | Embodiments 20–51; Table 2; Evaluation (1)–(3) | HOLD — quantity issue | Not independently validated
WO2004107052A1 | Embodiment 43 | 6 | 5 | 1 | unspecified; wt% | Acrylic binder resin: 10 wt% ¦ Dipentaerythritol penta/hexa acrylate (DPHA): 10 wt% ¦ Irgacure 907: 5 wt% ¦ (3-glycidoxypropyl)trimethoxysilane: 0.05 wt% ¦ BYK306: 2 | Spinless coating on Cr glass; prebake 90°C for 2 min; viscosity ~4 cps | Uniformity: Good; Edge profile: Good; Coating defects: Good |  |  |  | Embodiments 20–51; Table 2; Evaluation (1)–(3) | HOLD — quantity issue | Not independently validated
WO2004107052A1 | Embodiment 44 | 6 | 5 | 1 | unspecified; wt% | Acrylic binder resin: 10 wt% ¦ Dipentaerythritol penta/hexa acrylate (DPHA): 10 wt% ¦ Irgacure 907: 5 wt% ¦ (3-glycidoxypropyl)trimethoxysilane: 0.05 wt% ¦ BYK307: 0.01 | Spinless coating on Cr glass; prebake 90°C for 2 min; viscosity ~4 cps | Uniformity: Good; Edge profile: Good; Coating defects: Good |  |  |  | Embodiments 20–51; Table 2; Evaluation (1)–(3) | HOLD — quantity issue | Not independently validated
WO2004107052A1 | Embodiment 45 | 6 | 5 | 1 | unspecified; wt% | Acrylic binder resin: 10 wt% ¦ Dipentaerythritol penta/hexa acrylate (DPHA): 10 wt% ¦ Irgacure 907: 5 wt% ¦ (3-glycidoxypropyl)trimethoxysilane: 0.05 wt% ¦ BYK307: 2 | Spinless coating on Cr glass; prebake 90°C for 2 min; viscosity ~4 cps | Uniformity: Good; Edge profile: Good; Coating defects: Good |  |  |  | Embodiments 20–51; Table 2; Evaluation (1)–(3) | HOLD — quantity issue | Not independently validated
WO2004107052A1 | Embodiment 46 | 6 | 5 | 1 | unspecified; wt% | Acrylic binder resin: 10 wt% ¦ Dipentaerythritol penta/hexa acrylate (DPHA): 10 wt% ¦ Irgacure 907: 5 wt% ¦ (3-glycidoxypropyl)trimethoxysilane: 0.05 wt% ¦ BYK310: 0.01 | Spinless coating on Cr glass; prebake 90°C for 2 min; viscosity ~4 cps | Uniformity: Good; Edge profile: Good; Coating defects: Good |  |  |  | Embodiments 20–51; Table 2; Evaluation (1)–(3) | HOLD — quantity issue | Not independently validated
WO2004107052A1 | Embodiment 47 | 6 | 5 | 1 | unspecified; wt% | Acrylic binder resin: 10 wt% ¦ Dipentaerythritol penta/hexa acrylate (DPHA): 10 wt% ¦ Irgacure 907: 5 wt% ¦ (3-glycidoxypropyl)trimethoxysilane: 0.05 wt% ¦ BYK310: 2 | Spinless coating on Cr glass; prebake 90°C for 2 min; viscosity ~4 cps | Uniformity: Good; Edge profile: Good; Coating defects: Good |  |  |  | Embodiments 20–51; Table 2; Evaluation (1)–(3) | HOLD — quantity issue | Not independently validated
WO2004107052A1 | Embodiment 48 | 6 | 5 | 1 | unspecified; wt% | Acrylic binder resin: 10 wt% ¦ Dipentaerythritol penta/hexa acrylate (DPHA): 10 wt% ¦ Irgacure 907: 5 wt% ¦ (3-glycidoxypropyl)trimethoxysilane: 0.05 wt% ¦ BYK331: 0.01 | Spinless coating on Cr glass; prebake 90°C for 2 min; viscosity ~4 cps | Uniformity: Good; Edge profile: Good; Coating defects: Good |  |  |  | Embodiments 20–51; Table 2; Evaluation (1)–(3) | HOLD — quantity issue | Not independently validated
WO2004107052A1 | Embodiment 49 | 6 | 5 | 1 | unspecified; wt% | Acrylic binder resin: 10 wt% ¦ Dipentaerythritol penta/hexa acrylate (DPHA): 10 wt% ¦ Irgacure 907: 5 wt% ¦ (3-glycidoxypropyl)trimethoxysilane: 0.05 wt% ¦ BYK331: 2 | Spinless coating on Cr glass; prebake 90°C for 2 min; viscosity ~4 cps | Uniformity: Good; Edge profile: Good; Coating defects: Good |  |  |  | Embodiments 20–51; Table 2; Evaluation (1)–(3) | HOLD — quantity issue | Not independently validated
WO2004107052A1 | Embodiment 50 | 6 | 5 | 1 | unspecified; wt% | Acrylic binder resin: 10 wt% ¦ Dipentaerythritol penta/hexa acrylate (DPHA): 10 wt% ¦ Irgacure 907: 5 wt% ¦ (3-glycidoxypropyl)trimethoxysilane: 0.05 wt% ¦ BYK333: 0.01 | Spinless coating on Cr glass; prebake 90°C for 2 min; viscosity ~4 cps | Uniformity: Good; Edge profile: Good; Coating defects: Good |  |  |  | Embodiments 20–51; Table 2; Evaluation (1)–(3) | HOLD — quantity issue | Not independently validated
WO2004107052A1 | Embodiment 51 | 6 | 5 | 1 | unspecified; wt% | Acrylic binder resin: 10 wt% ¦ Dipentaerythritol penta/hexa acrylate (DPHA): 10 wt% ¦ Irgacure 907: 5 wt% ¦ (3-glycidoxypropyl)trimethoxysilane: 0.05 wt% ¦ BYK333: 2 | Spinless coating on Cr glass; prebake 90°C for 2 min; viscosity ~4 cps | Uniformity: Good; Edge profile: Good; Coating defects: Good |  |  |  | Embodiments 20–51; Table 2; Evaluation (1)–(3) | HOLD — quantity issue | Not independently validated
US20020068237A1 | Example 1 | 4 | 4 | 0 | parts by mass | Butylated melamine resin (MW ~8,000; 60% solution in xylol/butanol 50:50): 167 parts by mass ¦ Cyracure UVI-6990: 1 parts by mass ¦ cis-3-(p-toluenesulfonyloxy)-2-pinanol: 1 parts by mass ¦ Benzopyran condensed ring compound (Figure C00014): 1 parts by mass | Roll coating on epoxy-primed aluminum; dry film thickness 20 µm; visible light ≥480 nm at 300 mJ/cm²; cure 110°C for 15 min; methanol development | Pencil hardness H; high solvent resistance; excellent pattern coating |  |  |  | Example 1; [0152]–[0154] | CANDIDATE — needs human validation | Not independently validated
US20020068237A1 | Example 2 | 5 | 5 | 0 | parts by mass | Nikalac MS-25 (melamine resin; 70% nonvolatile): 100 parts by mass ¦ CI-2855: 2 parts by mass ¦ cis-1-phenyl-2-p-toluenesulfonyloxy-1-cyclohexanol: 1 parts by mass ¦ Benzopyran condensed ring compound (Figure C00015): 1 parts by mass ¦ Titanium dioxide: 20 parts by mass | Roll coating on surface-treated steel; dry film thickness 10 µm; visible light ≥480 nm at 400 mJ/cm²; cure 120°C for 10 min; methanol development | Pencil hardness F; excellent pattern coating |  |  |  | Example 2; [0155]–[0157] | CANDIDATE — needs human validation | Not independently validated
US20020068237A1 | Example 3 | 6 | 6 | 0 | parts by mass | Phthalkyd 235-50 (alkyd resin; 50% nonvolatile; oil length 35): 140 parts by mass ¦ Butylated melamine resin (MW ~5,000): 55 parts by mass ¦ DAICAT-11: 1 parts by mass ¦ 1,4-di-p-toluenesulfonyloxy cyclohexane: 1 parts by mass ¦ Benzopyran condensed ring compound (Figure C00016): 1 parts by mass ¦ Calcium carbonate: 10 parts by mass | Spray coating on primer-treated aluminum; dry film thickness 30 µm; visible light ≥480 nm at 600 mJ/cm²; cure 110°C for 20 min; methanol development | Pencil hardness H; excellent pattern coating |  |  |  | Example 3; [0158]–[0160] | CANDIDATE — needs human validation | Not independently validated
US20020068237A1 | Example 4 | 5 | 3 | 2 | parts by mass | Acrylic resin varnish (styrene/n-butyl methacrylate/n-butyl acrylate/hydroxybutyl acrylate copolymer; 60% nonvolatile): 117 parts by mass ¦ Melamine resin varnish (55% nonvolatile; MW ~8,000): 55 parts by mass ¦ Benzopyran condensed ring compound (Figure C00017): 1 parts by mass | Roll coating on glass; dry film thickness 5 µm; visible light ≥480 nm at 200 mJ/cm²; cure 100°C for 15 min; methanol development | Pencil hardness H; excellent pattern coating |  |  |  | Example 4; [0161]–[0163] | HOLD — quantity issue | Not independently validated
US20020068237A1 | Example 5 | 5 | 5 | 0 | parts by mass | Acrylic resin varnish (styrene/methyl methacrylate/n-butyl acrylate/hydroxyethyl acrylate/acrylic acid copolymer; 55% nonvolatile): 127 parts by mass ¦ Nikalac MS-35 (melamine resin; 35% nonvolatile): 86 parts by mass ¦ CI-2855: 0.5 parts by mass ¦ 1,4-di-p-toluenesulfonyloxy cyclohexane: 1 parts by mass ¦ Benzopyran condensed ring compound (Figure C00018): 1 parts by mass | Spray coating on polycarbonate; dry film thickness 20 µm; visible light ≥480 nm at 400 mJ/cm²; cure 100°C for 15 min; development with 1.5% aqueous sodium carbonate | Pencil hardness H; excellent pattern coating |  |  |  | Example 5; [0164]–[0166] | CANDIDATE — needs human validation | Not independently validated
US20020068237A1 | Example 6 | 5 | 5 | 0 | parts by mass | Water-soluble acrylic resin (emulsion type; 50% nonvolatile): 150 parts by mass ¦ Cymel 303 (water-soluble melamine resin): 25 parts by mass ¦ CI-2758: 1 parts by mass ¦ 1,4-di-p-toluenesulfonyloxy cyclohexane: 0.5 parts by mass ¦ Benzopyran condensed ring compound (Figure C00019): 1 parts by mass | Roll coating on surface-treated steel; dry film thickness 20 µm; visible light ≥480 nm at 600 mJ/cm²; cure 120°C for 15 min; development with 1.5% aqueous sodium carbonate | Pencil hardness 2H; high chemical resistance; excellent pattern coating |  |  |  | Example 6; [0167]–[0169] | CANDIDATE — needs human validation | Not independently validated
US20080241753A1 | Example 1 | 6 | 5 | 1 | parts by mass; unspecified | Resin 1: 100 parts by mass ¦ PAG1: 10 parts by mass ¦ Chemical Formula (1): 10 parts by mass ¦ Trioctylamine: 0.8 parts by mass ¦ Salicylic acid: 0.32 parts by mass | 8-inch silicon wafer; PAB 90°C/90 s; PEB 110°C/90 s; electron beam 70 kV; two-layer method (420 nm lower layer) | L/S: 50 nm; Iso-Line: 70 nm; no thickness loss |  |  |  | Table 1; Table 2; [0151]–[0162] | HOLD — quantity issue | Not independently validated
US20080241753A1 | Example 2 | 6 | 5 | 1 | parts by mass; unspecified | Resin 1: 100 parts by mass ¦ PAG1: 10 parts by mass ¦ Chemical Formula (1): 10 parts by mass ¦ Trioctylamine: 0.8 parts by mass ¦ Salicylic acid: 0.32 parts by mass | 8-inch silicon wafer; PAB 90°C/90 s; PEB 110°C/90 s; electron beam 70 kV; single-layer method | L/S: 50 nm; Iso-Line: 70 nm; no thickness loss |  |  |  | Table 1; Table 2; [0163]–[0167] | HOLD — quantity issue | Not independently validated
US20080241753A1 | Example 3 | 7 | 4 | 3 | parts by mass; unspecified | Resin 1: 100 parts by mass ¦ PAG1: 10 parts by mass ¦ Trioctylamine: 0.8 parts by mass ¦ Salicylic acid: 0.32 parts by mass | 8-inch silicon wafer; PAB 90°C/90 s; PEB 110°C/90 s; two-layer method | L/S: 50 nm; Iso-Line: 70 nm; no thickness loss |  |  |  | Table 1; Table 2; [0168]–[0171] | HOLD — quantity issue | Not independently validated
US20080241753A1 | Example 4 | 7 | 4 | 3 | parts by mass; unspecified | Resin 1: 100 parts by mass ¦ PAG1: 10 parts by mass ¦ Trioctylamine: 0.8 parts by mass ¦ Salicylic acid: 0.32 parts by mass | 8-inch silicon wafer; PAB 90°C/90 s; PEB 110°C/90 s; single-layer method | L/S: 50 nm; Iso-Line: 70 nm; no thickness loss |  |  |  | Table 1; Table 2; [0168]–[0171] | HOLD — quantity issue | Not independently validated
US20080241753A1 | Example 5 | 6 | 5 | 1 | parts by mass; unspecified | Resin 1: 100 parts by mass ¦ PAG1: 10 parts by mass ¦ Chemical Formula (3): 10 parts by mass ¦ Trioctylamine: 0.8 parts by mass ¦ Salicylic acid: 0.32 parts by mass | 8-inch silicon wafer; PAB 90°C/90 s; PEB 110°C/90 s; two-layer method | L/S: 50 nm; Iso-Line: 70 nm; no thickness loss |  |  |  | Table 1; Table 2; [0168]–[0171] | HOLD — quantity issue | Not independently validated
US20080241753A1 | Example 6 | 6 | 5 | 1 | parts by mass; unspecified | Resin 1: 100 parts by mass ¦ PAG1: 10 parts by mass ¦ Chemical Formula (3): 10 parts by mass ¦ Trioctylamine: 0.8 parts by mass ¦ Salicylic acid: 0.32 parts by mass | 8-inch silicon wafer; PAB 90°C/90 s; PEB 110°C/90 s; single-layer method | L/S: 50 nm; Iso-Line: 70 nm; no thickness loss |  |  |  | Table 1; Table 2; [0168]–[0171] | HOLD — quantity issue | Not independently validated
US20080241753A1 | Example 7 | 6 | 5 | 1 | parts by mass; unspecified | Resin 1: 100 parts by mass ¦ PAG2: 10 parts by mass ¦ Chemical Formula (1): 10 parts by mass ¦ Trioctylamine: 0.8 parts by mass ¦ Salicylic acid: 0.32 parts by mass | 8-inch silicon wafer; PAB 90°C/90 s; PEB 110°C/90 s; two-layer method | L/S: 50 nm; Iso-Line: 70 nm; no thickness loss |  |  |  | Table 1; Table 2; [0168]–[0171] | HOLD — quantity issue | Not independently validated
US20080241753A1 | Example 8 | 6 | 5 | 1 | parts by mass; unspecified | Resin 1: 100 parts by mass ¦ PAG2: 10 parts by mass ¦ Chemical Formula (1): 10 parts by mass ¦ Trioctylamine: 0.8 parts by mass ¦ Salicylic acid: 0.32 parts by mass | 8-inch silicon wafer; PAB 90°C/90 s; PEB 110°C/90 s; single-layer method | L/S: 50 nm; Iso-Line: 70 nm; no thickness loss |  |  |  | Table 1; Table 2; [0168]–[0171] | HOLD — quantity issue | Not independently validated
US20080241753A1 | Example 9 | 7 | 4 | 3 | parts by mass; unspecified | Resin 1: 100 parts by mass ¦ PAG2: 10 parts by mass ¦ Trioctylamine: 0.8 parts by mass ¦ Salicylic acid: 0.32 parts by mass | 8-inch silicon wafer; PAB 90°C/90 s; PEB 110°C/90 s; two-layer method | L/S: 50 nm; Iso-Line: 70 nm; no thickness loss |  |  |  | Table 1; Table 2; [0168]–[0171] | HOLD — quantity issue | Not independently validated
US20080241753A1 | Example 10 | 7 | 4 | 3 | parts by mass; unspecified | Resin 1: 100 parts by mass ¦ PAG2: 10 parts by mass ¦ Trioctylamine: 0.8 parts by mass ¦ Salicylic acid: 0.32 parts by mass | 8-inch silicon wafer; PAB 90°C/90 s; PEB 110°C/90 s; single-layer method | L/S: 50 nm; Iso-Line: 70 nm; no thickness loss |  |  |  | Table 1; Table 2; [0168]–[0171] | HOLD — quantity issue | Not independently validated
US20080241753A1 | Example 11 | 6 | 5 | 1 | parts by mass; unspecified | Resin 1: 100 parts by mass ¦ PAG2: 10 parts by mass ¦ Chemical Formula (3): 10 parts by mass ¦ Trioctylamine: 0.8 parts by mass ¦ Salicylic acid: 0.32 parts by mass | 8-inch silicon wafer; PAB 90°C/90 s; PEB 110°C/90 s; two-layer method | L/S: 50 nm; Iso-Line: 70 nm; no thickness loss |  |  |  | Table 1; Table 2; [0168]–[0171] | HOLD — quantity issue | Not independently validated
US20080241753A1 | Example 12 | 6 | 5 | 1 | parts by mass; unspecified | Resin 1: 100 parts by mass ¦ PAG2: 10 parts by mass ¦ Chemical Formula (3): 10 parts by mass ¦ Trioctylamine: 0.8 parts by mass ¦ Salicylic acid: 0.32 parts by mass | 8-inch silicon wafer; PAB 90°C/90 s; PEB 110°C/90 s; single-layer method | L/S: 50 nm; Iso-Line: 70 nm; no thickness loss |  |  |  | Table 1; Table 2; [0168]–[0171] | HOLD — quantity issue | Not independently validated
US20080241753A1 | Example 13 | 6 | 5 | 1 | parts by mass; unspecified | Resin 1: 100 parts by mass ¦ PAG3: 10 parts by mass ¦ Chemical Formula (1): 12 parts by mass ¦ Trioctylamine: 0.8 parts by mass ¦ Salicylic acid: 0.32 parts by mass | 8-inch silicon wafer; PAB 90°C/90 s; PEB 110°C/90 s; two-layer method | L/S: 50 nm; Iso-Line: 70 nm; no thickness loss |  |  |  | Table 1; Table 2; [0168]–[0171] | HOLD — quantity issue | Not independently validated
US20080241753A1 | Example 14 | 6 | 5 | 1 | parts by mass; unspecified | Resin 1: 100 parts by mass ¦ PAG3: 10 parts by mass ¦ Chemical Formula (1): 12 parts by mass ¦ Trioctylamine: 0.8 parts by mass ¦ Salicylic acid: 0.32 parts by mass | 8-inch silicon wafer; PAB 90°C/90 s; PEB 110°C/90 s; single-layer method | L/S: 50 nm; Iso-Line: 70 nm; no thickness loss |  |  |  | Table 1; Table 3; [0168]–[0171] | HOLD — quantity issue | Not independently validated
US20080241753A1 | Example 15 | 7 | 4 | 3 | parts by mass; unspecified | Resin 1: 100 parts by mass ¦ PAG3: 10 parts by mass ¦ Trioctylamine: 0.8 parts by mass ¦ Salicylic acid: 0.32 parts by mass | 8-inch silicon wafer; PAB 90°C/90 s; PEB 110°C/90 s; two-layer method | L/S: 50 nm; Iso-Line: 70 nm; no thickness loss |  |  |  | Table 1; Table 3; [0168]–[0171] | HOLD — quantity issue | Not independently validated
US20080241753A1 | Example 16 | 7 | 4 | 3 | parts by mass; unspecified | Resin 1: 100 parts by mass ¦ PAG3: 10 parts by mass ¦ Trioctylamine: 0.8 parts by mass ¦ Salicylic acid: 0.32 parts by mass | 8-inch silicon wafer; PAB 90°C/90 s; PEB 110°C/90 s; single-layer method | L/S: 50 nm; Iso-Line: 70 nm; no thickness loss |  |  |  | Table 1; Table 3; [0168]–[0171] | HOLD — quantity issue | Not independently validated
US20080241753A1 | Example 17 | 6 | 5 | 1 | parts by mass; unspecified | Resin 1: 100 parts by mass ¦ PAG3: 10 parts by mass ¦ Chemical Formula (3): 10 parts by mass ¦ Trioctylamine: 0.8 parts by mass ¦ Salicylic acid: 0.32 parts by mass | 8-inch silicon wafer; PAB 90°C/90 s; PEB 110°C/90 s; two-layer method | L/S: 50 nm; Iso-Line: 70 nm; no thickness loss |  |  |  | Table 1; Table 3; [0168]–[0171] | HOLD — quantity issue | Not independently validated
US20080241753A1 | Example 18 | 6 | 5 | 1 | parts by mass; unspecified | Resin 1: 100 parts by mass ¦ PAG3: 10 parts by mass ¦ Chemical Formula (3): 10 parts by mass ¦ Trioctylamine: 0.8 parts by mass ¦ Salicylic acid: 0.32 parts by mass | 8-inch silicon wafer; PAB 90°C/90 s; PEB 110°C/90 s; single-layer method | L/S: 50 nm; Iso-Line: 70 nm; no thickness loss |  |  |  | Table 1; Table 3; [0168]–[0171] | HOLD — quantity issue | Not independently validated
US20080241753A1 | Example 19 | 7 | 5 | 2 | parts by mass; unspecified | Resin 1: 100 parts by mass ¦ PAG3:PAG4 = 95:5: 10 parts by mass ¦ Chemical Formula (1): 10 parts by mass ¦ Trioctylamine: 0.8 parts by mass ¦ Salicylic acid: 0.32 parts by mass | 8-inch silicon wafer; PAB 90°C/90 s; PEB 110°C/90 s; two-layer method | L/S: 50 nm; Iso-Line: 70 nm; no thickness loss |  |  |  | Table 1; Table 3; [0168]–[0171] | HOLD — quantity issue | Not independently validated
US20080241753A1 | Example 20 | 7 | 5 | 2 | parts by mass; unspecified | Resin 1: 100 parts by mass ¦ PAG3:PAG4 = 95:5: 10 parts by mass ¦ Chemical Formula (1): 10 parts by mass ¦ Trioctylamine: 0.8 parts by mass ¦ Salicylic acid: 0.32 parts by mass | 8-inch silicon wafer; PAB 90°C/90 s; PEB 110°C/90 s; single-layer method | L/S: 50 nm; Iso-Line: 70 nm; no thickness loss |  |  |  | Table 1; Table 3; [0168]–[0171] | HOLD — quantity issue | Not independently validated
US20080241753A1 | Example 21 | 7 | 4 | 3 | parts by mass; unspecified | Resin 1: 100 parts by mass ¦ PAG3:PAG4 = 95:5: 10 parts by mass ¦ Trioctylamine: 0.8 parts by mass ¦ Salicylic acid: 0.32 parts by mass | 8-inch silicon wafer; PAB 90°C/90 s; PEB 110°C/90 s; two-layer method | L/S: 50 nm; Iso-Line: 70 nm; no thickness loss |  |  |  | Table 1; Table 3; [0168]–[0171] | HOLD — quantity issue | Not independently validated
US20080241753A1 | Example 22 | 7 | 4 | 3 | parts by mass; unspecified | Resin 1: 100 parts by mass ¦ PAG3:PAG4 = 95:5: 10 parts by mass ¦ Trioctylamine: 0.8 parts by mass ¦ Salicylic acid: 0.32 parts by mass | 8-inch silicon wafer; PAB 90°C/90 s; PEB 110°C/90 s; single-layer method | L/S: 50 nm; Iso-Line: 70 nm; no thickness loss |  |  |  | Table 1; Table 3; [0168]–[0171] | HOLD — quantity issue | Not independently validated
US20080241753A1 | Example 23 | 7 | 5 | 2 | parts by mass; unspecified | Resin 1: 100 parts by mass ¦ PAG3:PAG4 = 95:5: 10 parts by mass ¦ Chemical Formula (3): 10 parts by mass ¦ Trioctylamine: 0.8 parts by mass ¦ Salicylic acid: 0.32 parts by mass | 8-inch silicon wafer; PAB 90°C/90 s; PEB 110°C/90 s; two-layer method | L/S: 50 nm; Iso-Line: 70 nm; no thickness loss |  |  |  | Table 1; Table 3; [0168]–[0171] | HOLD — quantity issue | Not independently validated
US20080241753A1 | Example 24 | 7 | 5 | 2 | parts by mass; unspecified | Resin 1: 100 parts by mass ¦ PAG3:PAG4 = 95:5: 10 parts by mass ¦ Chemical Formula (3): 10 parts by mass ¦ Trioctylamine: 0.8 parts by mass ¦ Salicylic acid: 0.32 parts by mass | 8-inch silicon wafer; PAB 90°C/90 s; PEB 110°C/90 s; single-layer method | L/S: 50 nm; Iso-Line: 70 nm; no thickness loss |  |  |  | Table 1; Table 3; [0168]–[0171] | HOLD — quantity issue | Not independently validated
US20080241753A1 | Comparative Example 1 | 7 | 4 | 3 | parts by mass; unspecified | Resin 2: 100 parts by mass ¦ PAG3: 10 parts by mass ¦ Trioctylamine: 0.8 parts by mass ¦ Salicylic acid: 0.32 parts by mass | 8-inch silicon wafer; PAB 90°C/90 s; PEB 110°C/90 s; single-layer method | Unusable due to excessive thickness loss; resolution possible |  |  |  | Table 1; Table 3; [0168]–[0171] | HOLD — quantity issue | Not independently validated
US7432034B2 | Example 1 | 8 | 8 | 2 | g | Resin (29): 727 g ¦ MM-1: 0.1 g ¦ CL-9: 0.1 g ¦ I-1: 0.07 g ¦ D-1: 3 g ¦ PGMEA: 7.5 g ¦ PGME: 1.5 g ¦ Megafac F176: 1 g | 6-inch wafer; film 0.30 µm; PAB 110°C/90 s; electron beam 50 keV; PEB 110°C/90 s; 2.38 wt% TMAH/60 s; water rinse/30 s | Sensitivity 6.0 µC/cm²; resolution 0.11 µm; rectangular profile; LER 4.5 nm |  |  |  | Example 1; Tables 1–2 | HOLD — quantity issue | Not independently validated
US7432034B2 | Example 2 | 8 | 6 | 2 | g | Resin (2): 697 g ¦ MM-2: 0.2 g ¦ CL-1: 0.04 g ¦ I-3: 0.06 g ¦ D-2: 3 g ¦ Megafac F176: 1 g | 6-inch wafer; film 0.30 µm; PAB 110°C/90 s; electron beam 50 keV; PEB 110°C/90 s; 2.38 wt% TMAH/60 s; water rinse/30 s | Sensitivity 5.5 µC/cm²; resolution 0.11 µm; rectangular profile; LER 4.8 nm |  |  |  | Tables 1–2; Examples 2–12 | HOLD — quantity issue | Not independently validated
US7432034B2 | Example 3 | 8 | 6 | 2 | g | Resin (1): 656 g ¦ MM-3: 0.18 g ¦ CL-4: 0.08 g ¦ II-1: 0.08 g ¦ D-3: 4 g ¦ Megafac F176: 1 g | 6-inch wafer; film 0.30 µm; PAB 110°C/90 s; electron beam 50 keV; PEB 110°C/90 s; 2.38 wt% TMAH/60 s; water rinse/30 s | Sensitivity 4.8 µC/cm²; resolution 0.11 µm; rectangular profile; LER 5.5 nm |  |  |  | Tables 1–2; Examples 2–12 | HOLD — quantity issue | Not independently validated
US7432034B2 | Example 4 | 8 | 6 | 2 | g | Resin (9): 717 g ¦ MM-4: 0.05 g ¦ CL-9: 0.15 g ¦ III-1: 0.08 g ¦ D-1: 3 g ¦ Megafac F176: 1 g | 6-inch wafer; film 0.30 µm; PAB 110°C/90 s; electron beam 50 keV; PEB 110°C/90 s; 2.38 wt% TMAH/60 s; water rinse/30 s | Sensitivity 5.2 µC/cm²; resolution 0.10 µm; rectangular profile; LER 5.0 nm |  |  |  | Tables 1–2; Examples 2–12 | HOLD — quantity issue | Not independently validated
US7432034B2 | Example 5 | 8 | 6 | 2 | g | Resin (27): 696 g ¦ MM-5: 0.05 g ¦ CL-8: 0.15 g ¦ PAG3-21: 0.1 g ¦ D-3: 4 g ¦ Megafac F176: 1 g | 6-inch wafer; film 0.30 µm; PAB 110°C/90 s; electron beam 50 keV; PEB 110°C/90 s; 2.38 wt% TMAH/60 s; water rinse/30 s | Sensitivity 5.5 µC/cm²; resolution 0.11 µm; rectangular profile; LER 6.0 nm |  |  |  | Tables 1–2; Examples 2–12 | HOLD — quantity issue | Not independently validated
US7432034B2 | Example 6 | 8 | 6 | 2 | g | Resin (25): 657 g ¦ MM-1: 0.22 g ¦ CL-5: 0.05 g ¦ PAG4-6: 0.07 g ¦ D-2: 3 g ¦ Megafac F176: 1 g | 6-inch wafer; film 0.30 µm; PAB 110°C/90 s; electron beam 50 keV; PEB 110°C/90 s; 2.38 wt% TMAH/60 s; water rinse/30 s | Sensitivity 5.5 µC/cm²; resolution 0.11 µm; somewhat taper profile; LER 4.5 nm |  |  |  | Tables 1–2; Examples 2–12 | HOLD — quantity issue | Not independently validated
US7432034B2 | Example 7 | 8 | 6 | 2 | g | Resin (31): 616 g ¦ MM-4: 0.15 g ¦ CL-8: 0.15 g ¦ PAG4-28: 0.08 g ¦ D-2: 4 g ¦ Megafac F176: 1 g | 6-inch wafer; film 0.30 µm; PAB 110°C/90 s; electron beam 50 keV; PEB 110°C/90 s; 2.38 wt% TMAH/60 s; water rinse/30 s | Sensitivity 5.5 µC/cm²; resolution 0.09 µm; rectangular profile; LER 5.6 nm |  |  |  | Tables 1–2; Examples 2–12 | HOLD — quantity issue | Not independently validated
US7432034B2 | Example 8 | 8 | 6 | 2 | g | Resin (32): 698 g ¦ MM-5: 0.07 g ¦ CL-9: 0.18 g ¦ PAG4-36: 0.05 g ¦ D-1: 2 g ¦ Megafac F176: 1 g | 6-inch wafer; film 0.30 µm; PAB 110°C/90 s; electron beam 50 keV; PEB 110°C/90 s; 2.38 wt% TMAH/60 s; water rinse/30 s | Sensitivity 5.0 µC/cm²; resolution 0.11 µm; rectangular profile; LER 6.2 nm |  |  |  | Tables 1–2; Examples 2–12 | HOLD — quantity issue | Not independently validated
US7432034B2 | Example 9 | 8 | 6 | 2 | g | Resin (93): 690 g ¦ MM-1: 0.2 g ¦ CL-6: 0.05 g ¦ J-1: 0.1 g ¦ D-3: 5 g ¦ Megafac F176: 1 g | 6-inch wafer; film 0.30 µm; PAB 110°C/90 s; electron beam 50 keV; PEB 110°C/90 s; 2.38 wt% TMAH/60 s; water rinse/30 s | Sensitivity 4.9 µC/cm²; resolution 0.10 µm; rectangular profile; LER 5.3 nm |  |  |  | Tables 1–2; Examples 2–12 | HOLD — quantity issue | Not independently validated
US7432034B2 | Example 10 | 8 | 6 | 2 | g | Resin (95): 656 g ¦ MM-2: 0.2 g ¦ C-3: 0.05 g ¦ J-9: 0.09 g ¦ D-2: 4 g ¦ Megafac F176: 1 g | 6-inch wafer; film 0.30 µm; PAB 110°C/90 s; electron beam 50 keV; PEB 110°C/90 s; 2.38 wt% TMAH/60 s; water rinse/30 s | Sensitivity 5.7 µC/cm²; resolution 0.10 µm; rectangular profile; LER 6.1 nm |  |  |  | Tables 1–2; Examples 2–12 | HOLD — quantity issue | Not independently validated
US7432034B2 | Example 11 | 8 | 6 | 2 | g | Resin (33): 676 g ¦ MM-3: 0.14 g ¦ CL-8: 0.1 g ¦ J-17: 0.08 g ¦ D-2: 4 g ¦ Megafac F176: 1 g | 6-inch wafer; film 0.30 µm; PAB 110°C/90 s; electron beam 50 keV; PEB 110°C/90 s; 2.38 wt% TMAH/60 s; water rinse/30 s | Sensitivity 5.3 µC/cm²; resolution 0.10 µm; rectangular profile; LER 4.9 nm |  |  |  | Tables 1–2; Examples 2–12 | HOLD — quantity issue | Not independently validated
US7432034B2 | Example 12 | 8 | 6 | 2 | g | Resin (39): 717 g ¦ MM-4: 0.1 g ¦ CL-8: 0.1 g ¦ J-22: 0.08 g ¦ D-1: 3 g ¦ Megafac F176: 1 g | 6-inch wafer; film 0.30 µm; PAB 110°C/90 s; electron beam 50 keV; PEB 110°C/90 s; 2.38 wt% TMAH/60 s; water rinse/30 s | Sensitivity 5.6 µC/cm²; resolution 0.11 µm; rectangular profile; LER 5.4 nm |  |  |  | Tables 1–2; Examples 2–12 | HOLD — quantity issue | Not independently validated
US7432034B2 | Comparative Example 1 | 7 | 5 | 2 | g | Resin (30): 727 g ¦ MM-1: 0.2 g ¦ I-1: 0.07 g ¦ D-1: 3 g ¦ Megafac F176: 1 g | 6-inch wafer; film 0.30 µm; PAB 110°C/90 s; electron beam 50 keV; PEB 110°C/90 s; 2.38 wt% TMAH/60 s; water rinse/30 s | Sensitivity 6.5 µC/cm²; resolution 0.14 µm; somewhat taper profile; LER 10.5 nm |  |  |  | Tables 1–2; Comparative Example 1 | HOLD — quantity issue | Not independently validated
US7432034B2 | Comparative Example 2 | 7 | 5 | 2 | g | Resin (31): 727 g ¦ CL-9: 0.2 g ¦ I-1: 0.07 g ¦ D-1: 3 g ¦ Megafac F176: 1 g | 6-inch wafer; film 0.30 µm; PAB 110°C/90 s; electron beam 50 keV; PEB 110°C/90 s; 2.38 wt% TMAH/60 s; water rinse/30 s | Sensitivity 5.5 µC/cm²; resolution 0.15 µm; somewhat taper profile; LER 13.8 nm |  |  |  | Tables 1–2; Comparative Example 2 | HOLD — quantity issue | Not independently validated
US7432034B2 | Example 13 | 8 | 6 | 2 | g | Resin (29): 727 g ¦ MM-1: 0.1 g ¦ CL-9: 0.1 g ¦ I-1: 0.07 g ¦ D-1: 3 g ¦ Megafac F176: 1 g | 6-inch wafer; film 0.30 µm; PAB 110°C/90 s; X-ray exposure (gap 20 nm); PEB 110°C/90 s; 2.38 wt% TMAH/60 s; water rinse/30 s | Sensitivity 65 mJ/cm²; resolution 0.09 µm; rectangular profile; LER 6.3 nm |  |  |  | Example 13; Table 3 | HOLD — quantity issue | Not independently validated
US7432034B2 | Comparative Example 3 | 7 | 5 | 2 | g | Resin (30): 727 g ¦ MM-1: 0.2 g ¦ I-1: 0.07 g ¦ D-1: 3 g ¦ Megafac F176: 1 g | 6-inch wafer; film 0.30 µm; PAB 110°C/90 s; X-ray exposure (gap 20 nm); PEB 110°C/90 s; 2.38 wt% TMAH/60 s; water rinse/30 s | Sensitivity 90 mJ/cm²; resolution 0.15 µm; taper profile; LER 13.5 nm |  |  |  | Comparative Example 3; Table 3 | HOLD — quantity issue | Not independently validated
US7432034B2 | Comparative Example 4 | 7 | 5 | 2 | g | Resin (31): 727 g ¦ CL-9: 0.2 g ¦ I-1: 0.07 g ¦ D-1: 3 g ¦ Megafac F176: 1 g | 6-inch wafer; film 0.30 µm; PAB 110°C/90 s; X-ray exposure (gap 20 nm); PEB 110°C/90 s; 2.38 wt% TMAH/60 s; water rinse/30 s | Sensitivity 105 mJ/cm²; resolution 0.14 µm; taper profile; LER 12.0 nm |  |  |  | Comparative Example 4; Table 3 | HOLD — quantity issue | Not independently validated
US9017923B2 | Example 1-1 | 5 | 5 | 0 | parts by mass | Polymer 1: 100 parts by mass ¦ PAG 1: 20 parts by mass ¦ Amine 1: 1 parts by mass ¦ CR 1: 10 parts by mass ¦ PGMEA: 2000 parts by mass | EB 50 keV; film 100 nm; PAB 110°C/90 s; PEB 95°C (Table 1); 2.38 wt% TMAH/30 s | Sensitivity 25.6 µC/cm²; resolution 75 nm; LWR 6.7 nm |  | 6.7 | 75 | Preparation of Negative Resist Composition; Table 1; Evaluation of Electronic Beam Drawing | CANDIDATE — needs human validation | Not independently validated
US9017923B2 | Example 1-2 | 6 | 6 | 0 | parts by mass | Polymer 2: 100 parts by mass ¦ PAG 1: 20 parts by mass ¦ Amine 1: 1 parts by mass ¦ CR 1: 10 parts by mass ¦ PGMEA: 1500 parts by mass ¦ CyH: 500 parts by mass | EB 50 keV; film 100 nm; PAB 110°C/90 s; PEB 95°C (Table 1); 2.38 wt% TMAH/30 s | Sensitivity 25.6 µC/cm²; resolution 75 nm; LWR 6.8 nm |  | 6.8 | 75 | Preparation of Negative Resist Composition; Table 1; Evaluation of Electronic Beam Drawing | CANDIDATE — needs human validation | Not independently validated
US9017923B2 | Example 1-3 | 5 | 5 | 0 | parts by mass | Polymer 3: 100 parts by mass ¦ PAG 1: 20 parts by mass ¦ Amine 1: 1 parts by mass ¦ PGMEA: 1500 parts by mass ¦ CyH: 500 parts by mass | EB 50 keV; film 100 nm; PAB 110°C/90 s; PEB 95°C (Table 1); 2.38 wt% TMAH/30 s | Sensitivity 26.3 µC/cm²; resolution 75 nm; LWR 6.4 nm |  | 6.4 | 75 | Preparation of Negative Resist Composition; Table 1; Evaluation of Electronic Beam Drawing | CANDIDATE — needs human validation | Not independently validated
US9017923B2 | Example 1-4 | 6 | 6 | 0 | parts by mass | Polymer 4: 100 parts by mass ¦ PAG 1: 20 parts by mass ¦ Amine 1: 1 parts by mass ¦ CR 1: 10 parts by mass ¦ PGMEA: 1500 parts by mass ¦ CyH: 500 parts by mass | EB 50 keV; film 100 nm; PAB 110°C/90 s; PEB 95°C (Table 1); 2.38 wt% TMAH/30 s | Sensitivity 25.0 µC/cm²; resolution 75 nm; LWR 6.1 nm |  | 6.1 | 75 | Preparation of Negative Resist Composition; Table 1; Evaluation of Electronic Beam Drawing | CANDIDATE — needs human validation | Not independently validated
US9017923B2 | Example 1-5 | 5 | 5 | 0 | parts by mass | Polymer 5: 100 parts by mass ¦ PAG 1: 20 parts by mass ¦ Amine 1: 1 parts by mass ¦ CyH: 500 parts by mass ¦ CyP: 1800 parts by mass | EB 50 keV; film 100 nm; PAB 110°C/90 s; PEB 95°C (Table 1); 2.38 wt% TMAH/30 s | Sensitivity 24.3 µC/cm²; resolution 75 nm; LWR 6.3 nm |  | 6.3 | 75 | Preparation of Negative Resist Composition; Table 1; Evaluation of Electronic Beam Drawing | CANDIDATE — needs human validation | Not independently validated
US9017923B2 | Example 1-6 | 5 | 5 | 0 | parts by mass | Polymer 6: 100 parts by mass ¦ Amine 1: 1 parts by mass ¦ CR 1: 10 parts by mass ¦ CyH: 500 parts by mass ¦ CyP: 1800 parts by mass | EB 50 keV; film 100 nm; PAB 110°C/90 s; PEB 95°C (Table 1); 2.38 wt% TMAH/30 s | Sensitivity 23.0 µC/cm²; resolution 70 nm; LWR 5.2 nm |  | 5.2 | 70 | Preparation of Negative Resist Composition; Table 1; Evaluation of Electronic Beam Drawing | CANDIDATE — needs human validation | Not independently validated
US9017923B2 | Comparative Example 1-1 | 5 | 5 | 0 | parts by mass | Comparative Polymer 1: 100 parts by mass ¦ PAG 1: 12 parts by mass ¦ Amine 1: 1 parts by mass ¦ CR 1: 10 parts by mass ¦ PGMEA: 2000 parts by mass | EB 50 keV; film 100 nm; PAB 110°C/90 s; PEB 95°C (Table 1); 2.38 wt% TMAH/30 s | Sensitivity 28.5 µC/cm²; resolution 90 nm; LWR 8.9 nm |  | 8.9 | 90 | Comparative Synthesis Example 1; Table 1; Evaluation of Electronic Beam Drawing | CANDIDATE — needs human validation | Not independently validated
US9017923B2 | Comparative Example 1-2 | 5 | 5 | 0 | parts by mass | Comparative Polymer 2: 100 parts by mass ¦ PAG 1: 12 parts by mass ¦ Amine 1: 1 parts by mass ¦ CR 1: 10 parts by mass ¦ PGMEA: 2000 parts by mass | EB 50 keV; film 100 nm; PAB 110°C/90 s; PEB 95°C (Table 1); 2.38 wt% TMAH/30 s | Sensitivity 33.6 µC/cm²; resolution 90 nm; LWR 8.9 nm |  | 8.9 | 90 | Comparative Synthesis Example 2; Table 1; Evaluation of Electronic Beam Drawing | CANDIDATE — needs human validation | Not independently validated
US20230314945A1 | Example 1 | 7 | 7 | 0 | parts by mass | Polymer (A)-1: 100 parts by mass ¦ (B)-1: 22 parts by mass ¦ (C)-1: 10 parts by mass ¦ (D)-1: 32 parts by mass ¦ Salicylic acid (E)-1: 3 parts by mass ¦ Propylene glycol monomethyl ether (S)-1: 19200 parts by mass ¦ PGMEA (S)-2: 4800 parts by mass | 22 nm film; PAB 85°C/60 s; EUV 13.5 nm; PEB 90°C/60 s; 2.38% TMAH at 23°C/10 s | 16 nm line width; 32 nm pitch; dose 63 mJ/cm²; LWR (3σ) 3.50 nm. Separate etch evaluation ratio: 0.045. | 63 | 3.5 |  | Table 1; Table 3; Example 1 | CANDIDATE — needs human validation | Not independently validated
US20070248896A1 | Example 3 | 5 | 5 | 0 | wt% | SU-8 epoxy resin: 62.4 wt% ¦ γ-Butyrolactone: 26.3 wt% ¦ Cyracure 6974: 6.3 wt% ¦ Dioctyl phthalate (DOP): 1 wt% ¦ GPIMS (as written in Example 3): 4 wt% | Prepared under yellow light; debubbled; coated onto copper-seeded silicon; precise bake/exposure values not specified in Example 3. | Related Example 7 adhesion evaluation (not Example 3): die-site shear 49.5g vs 63.6g; random-walk 51.3g vs 61.2g (unmodified vs modified). |  |  |  | Example 3; related Example 7 | CANDIDATE — needs human validation | Not independently validated

## QC Issues
Patent | Example | Ingredient | Original value | Unit | Issue | Original source row | Action
KR20240036456A | Example 1 | Irgacure 369 | 46054 | g | Recovered from previously documented example; source recheck required | 8 | Check original patent table and correct numeric quantity
KR20240036456A | Example 1 | PGMEA | 46259 | g | Recovered from previously documented example; source recheck required | 9 | Check original patent table and correct numeric quantity
KR20240036456A | Example 2 | Irgacure 369 | 46054 | g | DATE_SERIAL_CORRUPTION — original numeric value unknown | 12 | Check original patent table and correct numeric quantity
KR20240036456A | Example 2 | PGMEA | 46259 | g | DATE_SERIAL_CORRUPTION — original numeric value unknown | 13 | Check original patent table and correct numeric quantity
KR20240036456A | Example 3 | Irgacure 369 | 46054 | g | DATE_SERIAL_CORRUPTION — original numeric value unknown | 16 | Check original patent table and correct numeric quantity
KR20240036456A | Example 3 | PGMEA | 46259 | g | DATE_SERIAL_CORRUPTION — original numeric value unknown | 17 | Check original patent table and correct numeric quantity
KR20240036456A | Example 4 | Irgacure 369 | 46054 | g | DATE_SERIAL_CORRUPTION — original numeric value unknown | 20 | Check original patent table and correct numeric quantity
KR20240036456A | Example 4 | PGMEA | 46259 | g | DATE_SERIAL_CORRUPTION — original numeric value unknown | 21 | Check original patent table and correct numeric quantity
KR20240036456A | Example 5 | Irgacure 369 | 46054 | g | DATE_SERIAL_CORRUPTION — original numeric value unknown | 24 | Check original patent table and correct numeric quantity
KR20240036456A | Example 5 | PGMEA | 46259 | g | DATE_SERIAL_CORRUPTION — original numeric value unknown | 25 | Check original patent table and correct numeric quantity
KR20240036456A | Comparative Example 1 | Irgacure 369 | 46054 | g | DATE_SERIAL_CORRUPTION — original numeric value unknown | 28 | Check original patent table and correct numeric quantity
KR20240036456A | Comparative Example 1 | PGMEA | 46259 | g | DATE_SERIAL_CORRUPTION — original numeric value unknown | 29 | Check original patent table and correct numeric quantity
KR20240036456A | Comparative Example 2 | Irgacure 369 | 46054 | g | DATE_SERIAL_CORRUPTION — original numeric value unknown | 32 | Check original patent table and correct numeric quantity
KR20240036456A | Comparative Example 2 | PGMEA | 46259 | g | DATE_SERIAL_CORRUPTION — original numeric value unknown | 33 | Check original patent table and correct numeric quantity
KR20240036456A | Comparative Example 3 | Irgacure 369 | 46054 | g | DATE_SERIAL_CORRUPTION — original numeric value unknown | 35 | Check original patent table and correct numeric quantity
KR20240036456A | Comparative Example 3 | PGMEA | 46259 | g | DATE_SERIAL_CORRUPTION — original numeric value unknown | 36 | Check original patent table and correct numeric quantity
US20210018838A1 | Example 5 | Photosensitizer | 46145 | wt% | DATE_SERIAL_CORRUPTION — original numeric value unknown | 54 | Check original patent table and correct numeric quantity
WO2004107052A1 | Embodiment 1 | DMC | None |  | MISSING_QUANTITY | 66 | Check original patent table and correct numeric quantity
WO2004107052A1 | Embodiment 2 | DMC | None |  | MISSING_QUANTITY | 72 | Check original patent table and correct numeric quantity
WO2004107052A1 | Embodiment 2 | NBA | None |  | MISSING_QUANTITY | 73 | Check original patent table and correct numeric quantity
WO2004107052A1 | Embodiment 3 | DMC | None |  | MISSING_QUANTITY | 79 | Check original patent table and correct numeric quantity
WO2004107052A1 | Embodiment 3 | NBA | None |  | MISSING_QUANTITY | 80 | Check original patent table and correct numeric quantity
WO2004107052A1 | Embodiment 4 | DMC | None |  | MISSING_QUANTITY | 86 | Check original patent table and correct numeric quantity
WO2004107052A1 | Embodiment 4 | NBA | None |  | MISSING_QUANTITY | 87 | Check original patent table and correct numeric quantity
WO2004107052A1 | Embodiment 5 | DMC | None |  | MISSING_QUANTITY | 93 | Check original patent table and correct numeric quantity
WO2004107052A1 | Embodiment 5 | MCA | None |  | MISSING_QUANTITY | 94 | Check original patent table and correct numeric quantity
WO2004107052A1 | Embodiment 6 | DMC | None |  | MISSING_QUANTITY | 100 | Check original patent table and correct numeric quantity
WO2004107052A1 | Embodiment 6 | MCA | None |  | MISSING_QUANTITY | 101 | Check original patent table and correct numeric quantity
WO2004107052A1 | Embodiment 7 | DMC | None |  | MISSING_QUANTITY | 107 | Check original patent table and correct numeric quantity
WO2004107052A1 | Embodiment 7 | MCA | None |  | MISSING_QUANTITY | 108 | Check original patent table and correct numeric quantity
WO2004107052A1 | Embodiment 8 | DMC | None |  | MISSING_QUANTITY | 114 | Check original patent table and correct numeric quantity
WO2004107052A1 | Embodiment 8 | CHX | None |  | MISSING_QUANTITY | 115 | Check original patent table and correct numeric quantity
WO2004107052A1 | Embodiment 9 | DMC | None |  | MISSING_QUANTITY | 121 | Check original patent table and correct numeric quantity
WO2004107052A1 | Embodiment 9 | CHX | None |  | MISSING_QUANTITY | 122 | Check original patent table and correct numeric quantity
WO2004107052A1 | Embodiment 10 | DMC | None |  | MISSING_QUANTITY | 128 | Check original patent table and correct numeric quantity
WO2004107052A1 | Embodiment 10 | CHX | None |  | MISSING_QUANTITY | 129 | Check original patent table and correct numeric quantity
WO2004107052A1 | Embodiment 11 | DMC | None |  | MISSING_QUANTITY | 135 | Check original patent table and correct numeric quantity
WO2004107052A1 | Embodiment 11 | PGMEA | None |  | MISSING_QUANTITY | 136 | Check original patent table and correct numeric quantity
WO2004107052A1 | Embodiment 12 | DMC | None |  | MISSING_QUANTITY | 142 | Check original patent table and correct numeric quantity
WO2004107052A1 | Embodiment 12 | PGMEA | None |  | MISSING_QUANTITY | 143 | Check original patent table and correct numeric quantity
WO2004107052A1 | Embodiment 13 | DMC | None |  | MISSING_QUANTITY | 149 | Check original patent table and correct numeric quantity
WO2004107052A1 | Embodiment 13 | PGMEA | None |  | MISSING_QUANTITY | 150 | Check original patent table and correct numeric quantity
WO2004107052A1 | Embodiment 14 | DMC | None |  | MISSING_QUANTITY | 156 | Check original patent table and correct numeric quantity
WO2004107052A1 | Embodiment 14 | EEP | None |  | MISSING_QUANTITY | 157 | Check original patent table and correct numeric quantity
WO2004107052A1 | Embodiment 15 | DMC | None |  | MISSING_QUANTITY | 163 | Check original patent table and correct numeric quantity
WO2004107052A1 | Embodiment 15 | EEP | None |  | MISSING_QUANTITY | 164 | Check original patent table and correct numeric quantity
WO2004107052A1 | Embodiment 16 | DMC | None |  | MISSING_QUANTITY | 170 | Check original patent table and correct numeric quantity
WO2004107052A1 | Embodiment 16 | EEP | None |  | MISSING_QUANTITY | 171 | Check original patent table and correct numeric quantity
WO2004107052A1 | Embodiment 17 | DMC | None |  | MISSING_QUANTITY | 177 | Check original patent table and correct numeric quantity
WO2004107052A1 | Embodiment 17 | PGPE | None |  | MISSING_QUANTITY | 178 | Check original patent table and correct numeric quantity
WO2004107052A1 | Embodiment 18 | DMC | None |  | MISSING_QUANTITY | 184 | Check original patent table and correct numeric quantity
WO2004107052A1 | Embodiment 18 | PGPE | None |  | MISSING_QUANTITY | 185 | Check original patent table and correct numeric quantity
WO2004107052A1 | Embodiment 19 | DMC | None |  | MISSING_QUANTITY | 191 | Check original patent table and correct numeric quantity
WO2004107052A1 | Embodiment 19 | PGPE | None |  | MISSING_QUANTITY | 192 | Check original patent table and correct numeric quantity
WO2004107052A1 | Embodiment 20 | DMC | None |  | MISSING_QUANTITY | 198 | Check original patent table and correct numeric quantity
WO2004107052A1 | Embodiment 21 | DMC | None |  | MISSING_QUANTITY | 204 | Check original patent table and correct numeric quantity
WO2004107052A1 | Embodiment 22 | DMC | None |  | MISSING_QUANTITY | 210 | Check original patent table and correct numeric quantity
WO2004107052A1 | Embodiment 23 | DMC | None |  | MISSING_QUANTITY | 216 | Check original patent table and correct numeric quantity
WO2004107052A1 | Embodiment 24 | DMC | None |  | MISSING_QUANTITY | 222 | Check original patent table and correct numeric quantity
WO2004107052A1 | Embodiment 25 | DMC | None |  | MISSING_QUANTITY | 228 | Check original patent table and correct numeric quantity
WO2004107052A1 | Embodiment 26 | DMC | None |  | MISSING_QUANTITY | 234 | Check original patent table and correct numeric quantity
WO2004107052A1 | Embodiment 27 | DMC | None |  | MISSING_QUANTITY | 240 | Check original patent table and correct numeric quantity
WO2004107052A1 | Embodiment 28 | DMC | None |  | MISSING_QUANTITY | 246 | Check original patent table and correct numeric quantity
WO2004107052A1 | Embodiment 29 | DMC | None |  | MISSING_QUANTITY | 252 | Check original patent table and correct numeric quantity
WO2004107052A1 | Embodiment 30 | DMC | None |  | MISSING_QUANTITY | 258 | Check original patent table and correct numeric quantity
WO2004107052A1 | Embodiment 31 | DMC | None |  | MISSING_QUANTITY | 264 | Check original patent table and correct numeric quantity
WO2004107052A1 | Embodiment 32 | DMC | None |  | MISSING_QUANTITY | 270 | Check original patent table and correct numeric quantity
WO2004107052A1 | Embodiment 33 | DMC | None |  | MISSING_QUANTITY | 276 | Check original patent table and correct numeric quantity
WO2004107052A1 | Embodiment 34 | DMC | None |  | MISSING_QUANTITY | 282 | Check original patent table and correct numeric quantity
WO2004107052A1 | Embodiment 35 | DMC | None |  | MISSING_QUANTITY | 288 | Check original patent table and correct numeric quantity
WO2004107052A1 | Embodiment 36 | DMC | None |  | MISSING_QUANTITY | 294 | Check original patent table and correct numeric quantity
WO2004107052A1 | Embodiment 37 | DMC | None |  | MISSING_QUANTITY | 300 | Check original patent table and correct numeric quantity
WO2004107052A1 | Embodiment 38 | DMC | None |  | MISSING_QUANTITY | 306 | Check original patent table and correct numeric quantity
WO2004107052A1 | Embodiment 39 | DMC | None |  | MISSING_QUANTITY | 312 | Check original patent table and correct numeric quantity
WO2004107052A1 | Embodiment 40 | DMC | None |  | MISSING_QUANTITY | 318 | Check original patent table and correct numeric quantity
WO2004107052A1 | Embodiment 41 | DMC | None |  | MISSING_QUANTITY | 324 | Check original patent table and correct numeric quantity
WO2004107052A1 | Embodiment 42 | DMC | None |  | MISSING_QUANTITY | 330 | Check original patent table and correct numeric quantity
WO2004107052A1 | Embodiment 43 | DMC | None |  | MISSING_QUANTITY | 336 | Check original patent table and correct numeric quantity
WO2004107052A1 | Embodiment 44 | DMC | None |  | MISSING_QUANTITY | 342 | Check original patent table and correct numeric quantity
WO2004107052A1 | Embodiment 45 | DMC | None |  | MISSING_QUANTITY | 348 | Check original patent table and correct numeric quantity
WO2004107052A1 | Embodiment 46 | DMC | None |  | MISSING_QUANTITY | 354 | Check original patent table and correct numeric quantity
WO2004107052A1 | Embodiment 47 | DMC | None |  | MISSING_QUANTITY | 360 | Check original patent table and correct numeric quantity
WO2004107052A1 | Embodiment 48 | DMC | None |  | MISSING_QUANTITY | 366 | Check original patent table and correct numeric quantity
WO2004107052A1 | Embodiment 49 | DMC | None |  | MISSING_QUANTITY | 372 | Check original patent table and correct numeric quantity
WO2004107052A1 | Embodiment 50 | DMC | None |  | MISSING_QUANTITY | 378 | Check original patent table and correct numeric quantity
WO2004107052A1 | Embodiment 51 | DMC | None |  | MISSING_QUANTITY | 384 | Check original patent table and correct numeric quantity
US20020068237A1 | Example 4 | DAICAT-11 | 46143 | parts by mass | DATE_SERIAL_CORRUPTION — original numeric value unknown | 402 | Check original patent table and correct numeric quantity
US20020068237A1 | Example 4 | 1,3-di-p-toluenesulfonyloxy cyclohexane | 46143 | parts by mass | DATE_SERIAL_CORRUPTION — original numeric value unknown | 403 | Check original patent table and correct numeric quantity
US20080241753A1 | Example 1 | PM | None |  | MISSING_QUANTITY | 420 | Check original patent table and correct numeric quantity
US20080241753A1 | Example 2 | PM | None |  | MISSING_QUANTITY | 426 | Check original patent table and correct numeric quantity
US20080241753A1 | Example 3 | Chemical Formula (2) | 46088 | parts by mass | DATE_SERIAL_CORRUPTION — original numeric value unknown | 429 | Check original patent table and correct numeric quantity
US20080241753A1 | Example 3 | PM | None |  | MISSING_QUANTITY | 432 | Check original patent table and correct numeric quantity
US20080241753A1 | Example 3 | PE | None |  | MISSING_QUANTITY | 433 | Check original patent table and correct numeric quantity
US20080241753A1 | Example 4 | Chemical Formula (2) | 46088 | parts by mass | DATE_SERIAL_CORRUPTION — original numeric value unknown | 436 | Check original patent table and correct numeric quantity
US20080241753A1 | Example 4 | PM | None |  | MISSING_QUANTITY | 439 | Check original patent table and correct numeric quantity
US20080241753A1 | Example 4 | PE | None |  | MISSING_QUANTITY | 440 | Check original patent table and correct numeric quantity
US20080241753A1 | Example 5 | PM | None |  | MISSING_QUANTITY | 446 | Check original patent table and correct numeric quantity
US20080241753A1 | Example 6 | PM | None |  | MISSING_QUANTITY | 452 | Check original patent table and correct numeric quantity
US20080241753A1 | Example 7 | PM | None |  | MISSING_QUANTITY | 458 | Check original patent table and correct numeric quantity
US20080241753A1 | Example 8 | PM | None |  | MISSING_QUANTITY | 464 | Check original patent table and correct numeric quantity
US20080241753A1 | Example 9 | Chemical Formula (2) | 46088 | parts by mass | DATE_SERIAL_CORRUPTION — original numeric value unknown | 467 | Check original patent table and correct numeric quantity
US20080241753A1 | Example 9 | PM | None |  | MISSING_QUANTITY | 470 | Check original patent table and correct numeric quantity
US20080241753A1 | Example 9 | PE | None |  | MISSING_QUANTITY | 471 | Check original patent table and correct numeric quantity
US20080241753A1 | Example 10 | Chemical Formula (2) | 46088 | parts by mass | DATE_SERIAL_CORRUPTION — original numeric value unknown | 474 | Check original patent table and correct numeric quantity
US20080241753A1 | Example 10 | PM | None |  | MISSING_QUANTITY | 477 | Check original patent table and correct numeric quantity
US20080241753A1 | Example 10 | PE | None |  | MISSING_QUANTITY | 478 | Check original patent table and correct numeric quantity
US20080241753A1 | Example 11 | PM | None |  | MISSING_QUANTITY | 484 | Check original patent table and correct numeric quantity
US20080241753A1 | Example 12 | PM | None |  | MISSING_QUANTITY | 490 | Check original patent table and correct numeric quantity
US20080241753A1 | Example 13 | PM | None |  | MISSING_QUANTITY | 496 | Check original patent table and correct numeric quantity
US20080241753A1 | Example 14 | PM | None |  | MISSING_QUANTITY | 502 | Check original patent table and correct numeric quantity
US20080241753A1 | Example 15 | Chemical Formula (2) | 46088 | parts by mass | DATE_SERIAL_CORRUPTION — original numeric value unknown | 505 | Check original patent table and correct numeric quantity
US20080241753A1 | Example 15 | PM | None |  | MISSING_QUANTITY | 508 | Check original patent table and correct numeric quantity
US20080241753A1 | Example 15 | PE | None |  | MISSING_QUANTITY | 509 | Check original patent table and correct numeric quantity
US20080241753A1 | Example 16 | Chemical Formula (2) | 46088 | parts by mass | DATE_SERIAL_CORRUPTION — original numeric value unknown | 512 | Check original patent table and correct numeric quantity
US20080241753A1 | Example 16 | PM | None |  | MISSING_QUANTITY | 515 | Check original patent table and correct numeric quantity
US20080241753A1 | Example 16 | PE | None |  | MISSING_QUANTITY | 516 | Check original patent table and correct numeric quantity
US20080241753A1 | Example 17 | PM | None |  | MISSING_QUANTITY | 522 | Check original patent table and correct numeric quantity
US20080241753A1 | Example 18 | PM | None |  | MISSING_QUANTITY | 528 | Check original patent table and correct numeric quantity
US20080241753A1 | Example 19 | PM | None |  | MISSING_QUANTITY | 534 | Check original patent table and correct numeric quantity
US20080241753A1 | Example 19 | PE | None |  | MISSING_QUANTITY | 535 | Check original patent table and correct numeric quantity
US20080241753A1 | Example 20 | PM | None |  | MISSING_QUANTITY | 541 | Check original patent table and correct numeric quantity
US20080241753A1 | Example 20 | PE | None |  | MISSING_QUANTITY | 542 | Check original patent table and correct numeric quantity
US20080241753A1 | Example 21 | Chemical Formula (2) | 46088 | parts by mass | DATE_SERIAL_CORRUPTION — original numeric value unknown | 545 | Check original patent table and correct numeric quantity
US20080241753A1 | Example 21 | PM | None |  | MISSING_QUANTITY | 548 | Check original patent table and correct numeric quantity
US20080241753A1 | Example 21 | PE | None |  | MISSING_QUANTITY | 549 | Check original patent table and correct numeric quantity
US20080241753A1 | Example 22 | Chemical Formula (2) | 46088 | parts by mass | DATE_SERIAL_CORRUPTION — original numeric value unknown | 552 | Check original patent table and correct numeric quantity
US20080241753A1 | Example 22 | PM | None |  | MISSING_QUANTITY | 555 | Check original patent table and correct numeric quantity
US20080241753A1 | Example 22 | PE | None |  | MISSING_QUANTITY | 556 | Check original patent table and correct numeric quantity
US20080241753A1 | Example 23 | PM | None |  | MISSING_QUANTITY | 562 | Check original patent table and correct numeric quantity
US20080241753A1 | Example 23 | PE | None |  | MISSING_QUANTITY | 563 | Check original patent table and correct numeric quantity
US20080241753A1 | Example 24 | PM | None |  | MISSING_QUANTITY | 569 | Check original patent table and correct numeric quantity
US20080241753A1 | Example 24 | PE | None |  | MISSING_QUANTITY | 570 | Check original patent table and correct numeric quantity
US20080241753A1 | Comparative Example 1 | Chemical Formula (2) | 46088 | parts by mass | DATE_SERIAL_CORRUPTION — original numeric value unknown | 573 | Check original patent table and correct numeric quantity
US20080241753A1 | Comparative Example 1 | PM | None |  | MISSING_QUANTITY | 576 | Check original patent table and correct numeric quantity
US20080241753A1 | Comparative Example 1 | PE | None |  | MISSING_QUANTITY | 577 | Check original patent table and correct numeric quantity
US7432034B2 | Example 1 | PGMEA | 46149 | g | Recovered from previously documented example; source recheck required | 583 | Check original patent table and correct numeric quantity
US7432034B2 | Example 1 | PGME | 46143 | g | Recovered from previously documented example; source recheck required | 584 | Check original patent table and correct numeric quantity
US7432034B2 | Example 2 | PGMEA | 46149 | g | DATE_SERIAL_CORRUPTION — original numeric value unknown | 591 | Check original patent table and correct numeric quantity
US7432034B2 | Example 2 | PGME | 46143 | g | DATE_SERIAL_CORRUPTION — original numeric value unknown | 592 | Check original patent table and correct numeric quantity
US7432034B2 | Example 3 | PGMEA | 46149 | g | DATE_SERIAL_CORRUPTION — original numeric value unknown | 599 | Check original patent table and correct numeric quantity
US7432034B2 | Example 3 | PGME | 46143 | g | DATE_SERIAL_CORRUPTION — original numeric value unknown | 600 | Check original patent table and correct numeric quantity
US7432034B2 | Example 4 | PGMEA | 46149 | g | DATE_SERIAL_CORRUPTION — original numeric value unknown | 607 | Check original patent table and correct numeric quantity
US7432034B2 | Example 4 | PGME | 46143 | g | DATE_SERIAL_CORRUPTION — original numeric value unknown | 608 | Check original patent table and correct numeric quantity
US7432034B2 | Example 5 | PGMEA | 46149 | g | DATE_SERIAL_CORRUPTION — original numeric value unknown | 615 | Check original patent table and correct numeric quantity
US7432034B2 | Example 5 | PGME | 46143 | g | DATE_SERIAL_CORRUPTION — original numeric value unknown | 616 | Check original patent table and correct numeric quantity
US7432034B2 | Example 6 | PGMEA | 46149 | g | DATE_SERIAL_CORRUPTION — original numeric value unknown | 623 | Check original patent table and correct numeric quantity
US7432034B2 | Example 6 | PGME | 46143 | g | DATE_SERIAL_CORRUPTION — original numeric value unknown | 624 | Check original patent table and correct numeric quantity
US7432034B2 | Example 7 | PGMEA | 46149 | g | DATE_SERIAL_CORRUPTION — original numeric value unknown | 631 | Check original patent table and correct numeric quantity
US7432034B2 | Example 7 | PGME | 46143 | g | DATE_SERIAL_CORRUPTION — original numeric value unknown | 632 | Check original patent table and correct numeric quantity
US7432034B2 | Example 8 | PGMEA | 46149 | g | DATE_SERIAL_CORRUPTION — original numeric value unknown | 639 | Check original patent table and correct numeric quantity
US7432034B2 | Example 8 | PGME | 46143 | g | DATE_SERIAL_CORRUPTION — original numeric value unknown | 640 | Check original patent table and correct numeric quantity
US7432034B2 | Example 9 | PGMEA | 46149 | g | DATE_SERIAL_CORRUPTION — original numeric value unknown | 647 | Check original patent table and correct numeric quantity
US7432034B2 | Example 9 | PGME | 46143 | g | DATE_SERIAL_CORRUPTION — original numeric value unknown | 648 | Check original patent table and correct numeric quantity
US7432034B2 | Example 10 | PGMEA | 46149 | g | DATE_SERIAL_CORRUPTION — original numeric value unknown | 655 | Check original patent table and correct numeric quantity
US7432034B2 | Example 10 | PGME | 46143 | g | DATE_SERIAL_CORRUPTION — original numeric value unknown | 656 | Check original patent table and correct numeric quantity
US7432034B2 | Example 11 | PGMEA | 46149 | g | DATE_SERIAL_CORRUPTION — original numeric value unknown | 663 | Check original patent table and correct numeric quantity
US7432034B2 | Example 11 | PGME | 46143 | g | DATE_SERIAL_CORRUPTION — original numeric value unknown | 664 | Check original patent table and correct numeric quantity
US7432034B2 | Example 12 | PGMEA | 46149 | g | DATE_SERIAL_CORRUPTION — original numeric value unknown | 671 | Check original patent table and correct numeric quantity
US7432034B2 | Example 12 | PGME | 46143 | g | DATE_SERIAL_CORRUPTION — original numeric value unknown | 672 | Check original patent table and correct numeric quantity
US7432034B2 | Comparative Example 1 | PGMEA | 46149 | g | DATE_SERIAL_CORRUPTION — original numeric value unknown | 678 | Check original patent table and correct numeric quantity
US7432034B2 | Comparative Example 1 | PGME | 46143 | g | DATE_SERIAL_CORRUPTION — original numeric value unknown | 679 | Check original patent table and correct numeric quantity
US7432034B2 | Comparative Example 2 | PGMEA | 46149 | g | DATE_SERIAL_CORRUPTION — original numeric value unknown | 685 | Check original patent table and correct numeric quantity
US7432034B2 | Comparative Example 2 | PGME | 46143 | g | DATE_SERIAL_CORRUPTION — original numeric value unknown | 686 | Check original patent table and correct numeric quantity
US7432034B2 | Example 13 | PGMEA | 46149 | g | DATE_SERIAL_CORRUPTION — original numeric value unknown | 693 | Check original patent table and correct numeric quantity
US7432034B2 | Example 13 | PGME | 46143 | g | DATE_SERIAL_CORRUPTION — original numeric value unknown | 694 | Check original patent table and correct numeric quantity
US7432034B2 | Comparative Example 3 | PGMEA | 46149 | g | DATE_SERIAL_CORRUPTION — original numeric value unknown | 700 | Check original patent table and correct numeric quantity
US7432034B2 | Comparative Example 3 | PGME | 46143 | g | DATE_SERIAL_CORRUPTION — original numeric value unknown | 701 | Check original patent table and correct numeric quantity
US7432034B2 | Comparative Example 4 | PGMEA | 46149 | g | DATE_SERIAL_CORRUPTION — original numeric value unknown | 707 | Check original patent table and correct numeric quantity
US7432034B2 | Comparative Example 4 | PGME | 46143 | g | DATE_SERIAL_CORRUPTION — original numeric value unknown | 708 | Check original patent table and correct numeric quantity

## Model Handoff README
Field | Details
Source | Combined Kathe and Akhila annotations, 10 patents
Ingredient rows | 762
Distinct patent/example groups | 124
Unresolved date serials | 58
Known recovered values (require recheck) | 4
Missing or nonnumeric quantities | 107
Validation | NOT independently validated; do not treat as final gold standard
Model eligibility | All groups are candidates or on hold, not approved for training
Units | wt%, g, and parts by mass preserved; no unjustified cross-unit conversion
Text metrics | Original conditions/results retained; only unambiguous dose/LWR/resolution extracted