## Patent Tracker
Patent ID | Source URL | Preliminary findings | Verification status | Annotator | Reviewer | Next step
US20210018838A1 | https://patents.google.com/patent/US20210018838A1/en | Example 4: bake 110°C/5 min; thickness 50.56µm; uniformity 2.5%. Ingredient table missing | Not verified |  |  | Check original patent tables
WO2004107052A1 | https://patents.google.com/patent/WO2004107052A1/en | Numerical formulation not yet extracted | Not verified |  |  | Check original patent tables
CN120370628A | https://patents.google.com/patent/CN120370628A/en | Example 9 W1: resin A 30g; resin B 1g; PAG 5g; cyclopentanone 55g; verify Tables 1–2 | Not verified |  |  | Check original patent tables
US20020068237A1 | https://patents.google.com/patent/US20020068237A1/en | Example 1: melamine solution 167 parts; UVI-6990 1; pinanol derivative 1; benzopyran 1 | Not verified |  |  | Check original patent tables
KR20240036456A | https://patents.google.com/patent/KR20240036456A/en | Example 1: novolac 10g; hexaacrylate 6g; Irgacure 369 1.2g; PGMEA 25.8g | Not verified |  |  | Check original patent tables
US20080241753A1 | https://patents.google.com/patent/US20080241753A1/en | Example 1: resin X1 100 parts; PAG 10; crosslinker 10; amine 0.8; salicylic acid 0.32 | Not verified |  |  | Check original patent tables
US7432034B2 | https://patents.google.com/patent/US7432034B2/en | Example 1: resin 29 0.727g; MM-1 0.10g; CL-9 0.10g; I-1 0.07g; D-1 0.003g; PGMEA 7.5g; PGME 1.5g; surfactant 0.001g | Not verified |  |  | Check original patent tables
US9017923B2 | https://patents.google.com/patent/US9017923B2/en | Example 1-1: polymer 100 parts; PAG 20; amine 1; CR1 10; PGMEA 2000; PEB discrepancy | Not verified |  |  | Check original patent tables
US20230314945A1 | https://patents.google.com/patent/US20230314945A1/en | Example 1: coded components A-E, S-1/S-2; quantities missing; LWR 3.50nm | Pending independent validation |  |  | Review newly appended formulation rows; verify against source; reconcile with Kathe/Prem
US20070248896A1 | https://patents.google.com/patent/US20070248896A1/en | Example 3: SU-8 62.4%; GBL 26.3%; Cyracure 6974 6.3%; DOP 1%; GPIMS 4% | Pending independent validation |  |  | Review newly appended formulation rows; verify against source; reconcile with Kathe/Prem

## Formulation Annotations
Patent ID | Example ID | Ingredient | Role | Quantity | Unit | Conditions | Results | Source section | Annotator | Reviewer | Status | Notes
CN120370628A | Example 9 W1 | Branched acrylic resin A | resin | 30 | g | Under nitrogen atmosphere; dissolved until clear in a 250 mL three-necked flask. Spin-coated on clean glass at 315 rpm for 15 s; prebaked at 90 °C for 180 s; exposed for 15 s; baked and photocured at 120 °C for 60 s; developer: 2.38% TMAH. |  | Example 9; Example 21 |  |  |  | G1 results in Table 2 not extracted; needs verification.
CN120370628A | Example 9 W1 | Branched acrylic resin B | resin | 1 | g
CN120370628A | Example 9 W1 | Diphenyl sulfonium salt | PAG | 5 | g
CN120370628A | Example 9 W1 | Cyclopentanone | solvent | 55 | g
KR20240036456A | Example 1 | Novolac A-1 | resin | 10 | g | Bar coat ~5 µm; dry 100°C 60s. UV 200 mJ/cm²; bake 130°C 180s (chemical resistance test) | Film forming ability: Good; Alkali solubility: Good; Adhesion: Good; Chemical resistance: Good | Example 1; Evaluation (1)–(4); Table 1 |  |  |  | Results translated from Table 1 evaluation symbols (Good = pass)
KR20240036456A | Example 1 | Dipentaerythritol hexaacrylate | crosslinker | 6 | g
KR20240036456A | Example 1 | Irgacure 369 | photoinitiator | 2026-02-01 | g
KR20240036456A | Example 1 | PGMEA | solvent | 2026-08-25 | g
KR20240036456A | Example 2 | Novolac A-2 | resin | 10 | g | Bar coat ~5 µm; dry 100°C 60s. UV 200 mJ/cm²; bake 130°C 180s (chemical resistance test) | Film forming ability: Good; Alkali solubility: Good; Adhesion: Good; Chemical resistance: Good | Example 1; Examples 2–5; Evaluation (1)–(4); Table 1 |  |  |  | E-2 uses resin A-2 instead of A-1; otherwise prepared as E-1
KR20240036456A | Example 2 | Dipentaerythritol hexaacrylate | crosslinker | 6 | g
KR20240036456A | Example 2 | Irgacure 369 | photoinitiator | 2026-02-01 | g
KR20240036456A | Example 2 | PGMEA | solvent | 2026-08-25 | g
KR20240036456A | Example 3 | Novolac A-3 | resin | 10 | g | Bar coat ~5 µm; dry 100°C 60s. UV 200 mJ/cm²; bake 130°C 180s (chemical resistance test) | Film forming ability: Good; Alkali solubility: Good; Adhesion: Good; Chemical resistance: Good | Example 1; Examples 2–5; Evaluation (1)–(4); Table 1 |  |  |  | E-3 uses resin A-3 instead of A-1; otherwise prepared as E-1
KR20240036456A | Example 3 | Dipentaerythritol hexaacrylate | crosslinker | 6 | g
KR20240036456A | Example 3 | Irgacure 369 | photoinitiator | 2026-02-01 | g
KR20240036456A | Example 3 | PGMEA | solvent | 2026-08-25 | g
KR20240036456A | Example 4 | Novolac A-4 | resin | 10 | g | Bar coat ~5 µm; dry 100°C 60s. UV 200 mJ/cm²; bake 130°C 180s (chemical resistance test) | Film forming ability: Good; Alkali solubility: Good; Adhesion: Good; Chemical resistance: Good | Example 1; Examples 2–5; Evaluation (1)–(4); Table 1 |  |  |  | E-4 uses resin A-4 instead of A-1; otherwise prepared as E-1
KR20240036456A | Example 4 | Dipentaerythritol hexaacrylate | crosslinker | 6 | g
KR20240036456A | Example 4 | Irgacure 369 | photoinitiator | 2026-02-01 | g
KR20240036456A | Example 4 | PGMEA | solvent | 2026-08-25 | g
KR20240036456A | Example 5 | Novolac A-5 | resin | 10 | g | Bar coat ~5 µm; dry 100°C 60s. UV 200 mJ/cm²; bake 130°C 180s (chemical resistance test) | Film forming ability: Good; Alkali solubility: Good; Adhesion: Good; Chemical resistance: Good | Example 1; Examples 2–5; Evaluation (1)–(4); Table 1 |  |  |  | E-5 uses resin A-5 instead of A-1; otherwise prepared as E-1
KR20240036456A | Example 5 | Dipentaerythritol hexaacrylate | crosslinker | 6 | g
KR20240036456A | Example 5 | Irgacure 369 | photoinitiator | 2026-02-01 | g
KR20240036456A | Example 5 | PGMEA | solvent | 2026-08-25 | g
KR20240036456A | Comparative Example 1 | Novolac A-6 | resin | 10 | g | Bar coat ~5 µm; dry 100°C 60s. UV 200 mJ/cm²; bake 130°C 180s (chemical resistance test) | Film forming ability: Poor; Alkali solubility: Poor; Adhesion: Poor; Chemical resistance: Good | Example 1; Comparative Example 1; Evaluation (1)–(4); Table 1 |  |  |  | E-6 uses resin A-6 instead of A-1; otherwise prepared as E-1.
KR20240036456A | Comparative Example 1 | Dipentaerythritol hexaacrylate | crosslinker | 6 | g
KR20240036456A | Comparative Example 1 | Irgacure 369 | photoinitiator | 2026-02-01 | g
KR20240036456A | Comparative Example 1 | PGMEA | solvent | 2026-08-25 | g
KR20240036456A | Comparative Example 2 | Resin A-7 | resin | 10 | g | Bar coat ~5 µm; dry 100°C 60s. UV 200 mJ/cm²; bake 130°C 180s (chemical resistance test) | Film forming ability: Good; Alkali solubility: Poor; Adhesion: Good; Chemical resistance: Poor | Example 1; Comparative Example 2; Evaluation (1)–(4); Table 1 |  |  |  | E-7 uses resin A-7 instead of A-1; otherwise prepared as E-1.
KR20240036456A | Comparative Example 2 | Dipentaerythritol hexaacrylate | crosslinker | 6 | g
KR20240036456A | Comparative Example 2 | Irgacure 369 | photoinitiator | 2026-02-01 | g
KR20240036456A | Comparative Example 2 | PGMEA | solvent | 2026-08-25 | g
KR20240036456A | Comparative Example 3 | Dipentaerythritol hexaacrylate | crosslinker | 6 | g | Bar coat ~5 µm; dry 100°C 60s. UV 200 mJ/cm²; bake 130°C 180s (chemical resistance test) | Film forming ability: Good; Alkali solubility: Poor; Adhesion: Good; Chemical resistance: Good | Example 1; Comparative Example 3; Evaluation (1)–(4); Table 1 |  |  |  | E-8 contains no resin component A.
KR20240036456A | Comparative Example 3 | Irgacure 369 | photoinitiator | 2026-02-01 | g
KR20240036456A | Comparative Example 3 | PGMEA | solvent | 2026-08-25 | g
US20210018838A1 | Example 1 | Modified epoxy acrylate | resin | 40 | wt % | Spin coat; bake 110°C 5 min | Average film thickness: 60.26 µm; Coating uniformity: 9.0% | Examples 1–6; Table 1; [0025]–[0026]; Table 2 |  |  |  | Photosensitizer mixture ratio 3:7; leveling agent mixture ratio 7:3.
US20210018838A1 | Example 1 | Photosensitizer | photosensitizer | 3 | wt %
US20210018838A1 | Example 1 | Leveling agent | additive | 100 | ppm
US20210018838A1 | Example 1 | 200# solvent oil | solvent | 57 | wt %
US20210018838A1 | Example 2 | Modified epoxy acrylate | resin | 65 | wt % | Spin coat; bake 110°C 5 min | Average film thickness: 54.8 µm; Coating uniformity: 4.9% | Examples 1–6; Table 1; [0025]–[0026]; Table 2 |  |  |  | Photosensitizer mixture ratio 3:7; leveling agent mixture ratio 7:3.
US20210018838A1 | Example 2 | Photosensitizer | photosensitizer | 6 | wt %
US20210018838A1 | Example 2 | Leveling agent | additive | 1000 | ppm
US20210018838A1 | Example 2 | 100# solvent oil | solvent | 29 | wt %
US20210018838A1 | Example 3 | Modified epoxy acrylate | resin | 50 | wt % | Spin coat; bake 110°C 5 min | Average film thickness: 52.3 µm; Coating uniformity: 4.2% | Examples 1–6; Table 1; [0025]–[0026]; Table 2 |  |  |  | Photosensitizer mixture ratio 3:7; leveling agent mixture ratio 7:3.
US20210018838A1 | Example 3 | Photosensitizer | photosensitizer | 4 | wt %
US20210018838A1 | Example 3 | Leveling agent | additive | 300 | ppm
US20210018838A1 | Example 3 | 200# solvent oil | solvent | 46 | wt %
US20210018838A1 | Example 4 | Modified epoxy acrylate | resin | 55 | wt % | Spin coat; bake 110°C 5 min | Average film thickness: 50.56 µm; Coating uniformity: 2.5% | Examples 1–6; Table 1; [0025]–[0026]; Table 2 |  |  |  | Photosensitizer mixture ratio 3:7; leveling agent mixture ratio 7:3.
US20210018838A1 | Example 4 | Photosensitizer | photosensitizer | 5 | wt %
US20210018838A1 | Example 4 | Leveling agent | additive | 400 | ppm
US20210018838A1 | Example 4 | S-100 solvent oil | solvent | 40 | wt %
US20210018838A1 | Example 5 | Modified epoxy acrylate | resin | 46.5 | wt % | Spin coat; bake 110°C 5 min | Average film thickness: 51.9 µm; Coating uniformity: 2.9% | Examples 1–6; Table 1; [0025]–[0026]; Table 2 |  |  |  | Photosensitizer mixture ratio 3:7; leveling agent mixture ratio 7:3.
US20210018838A1 | Example 5 | Photosensitizer | photosensitizer | 2026-05-03 | wt %
US20210018838A1 | Example 5 | Leveling agent | additive | 500 | ppm
US20210018838A1 | Example 5 | 100# solvent oil | solvent | 50 | wt %
US20210018838A1 | Example 6 | Modified epoxy acrylate | resin | 53 | wt % | Spin coat; bake 110°C 5 min | Average film thickness: 52.5 µm; Coating uniformity: 5.0% | Examples 1–6; Table 1; [0025]–[0026]; Table 2 |  |  |  | Photosensitizer mixture ratio 3:7; leveling agent mixture ratio 7:3.
US20210018838A1 | Example 6 | Photosensitizer | photosensitizer | 4 | wt %
US20210018838A1 | Example 6 | Leveling agent | additive | 800 | ppm
US20210018838A1 | Example 6 | S-100 solvent oil | solvent | 43 | wt %
WO2004107052A1 | Embodiment 1 | Acrylic binder resin | resin | 10 | wt% | Spinless coating on Cr glass; prebake 90°C for 2 min; viscosity ~4 cps | Uniformity: Good; Edge profile: Good; Coating defects: Good | Embodiments 1–19; Table 1; Evaluation (1)–(3) |  |  |  | Solvent: DMC only (I:II = 100:0); solvent quantity stated as residual.
WO2004107052A1 | Embodiment 1 | Dipentaerythritol penta/hexa acrylate (DPHA) | crosslinker | 10 | wt%
WO2004107052A1 | Embodiment 1 | Irgacure 907 | photoinitiator | 5 | wt%
WO2004107052A1 | Embodiment 1 | (3-glycidoxypropyl)trimethoxysilane | additive | 0.05 | wt%
WO2004107052A1 | Embodiment 1 | R-08 | surfactant | 0.03 | wt%
WO2004107052A1 | Embodiment 1 | DMC | solvent
WO2004107052A1 | Embodiment 2 | Acrylic binder resin | resin | 10 | wt% | Spinless coating on Cr glass; prebake 90°C for 2 min; viscosity ~4 cps | Uniformity: Good; Edge profile: Good; Coating defects: Good | Embodiments 1–19; Table 1; Evaluation (1)–(3) |  |  |  | Solvent mixture DMC:NBA = 90:10; total solvent quantity stated as residual.
WO2004107052A1 | Embodiment 2 | Dipentaerythritol penta/hexa acrylate (DPHA) | crosslinker | 10 | wt%
WO2004107052A1 | Embodiment 2 | Irgacure 907 | photoinitiator | 5 | wt%
WO2004107052A1 | Embodiment 2 | (3-glycidoxypropyl)trimethoxysilane | additive | 0.05 | wt%
WO2004107052A1 | Embodiment 2 | R-08 | surfactant | 0.03 | wt%
WO2004107052A1 | Embodiment 2 | DMC | solvent
WO2004107052A1 | Embodiment 2 | NBA | solvent
WO2004107052A1 | Embodiment 3 | Acrylic binder resin | resin | 10 | wt% | Spinless coating on Cr glass; prebake 90°C for 2 min; viscosity ~4 cps | Uniformity: Good; Edge profile: Good; Coating defects: Good | Embodiments 1–19; Table 1; Evaluation (1)–(3) |  |  |  | Solvent mixture DMC:NBA = 80:20; total solvent quantity stated as residual.
WO2004107052A1 | Embodiment 3 | Dipentaerythritol penta/hexa acrylate (DPHA) | crosslinker | 10 | wt%
WO2004107052A1 | Embodiment 3 | Irgacure 907 | photoinitiator | 5 | wt%
WO2004107052A1 | Embodiment 3 | (3-glycidoxypropyl)trimethoxysilane | additive | 0.05 | wt%
WO2004107052A1 | Embodiment 3 | R-08 | surfactant | 0.03 | wt%
WO2004107052A1 | Embodiment 3 | DMC | solvent
WO2004107052A1 | Embodiment 3 | NBA | solvent
WO2004107052A1 | Embodiment 4 | Acrylic binder resin | resin | 10 | wt% | Spinless coating on Cr glass; prebake 90°C for 2 min; viscosity ~4 cps | Uniformity: Good; Edge profile: Good; Coating defects: Good | Embodiments 1–19; Table 1; Evaluation (1)–(3) |  |  |  | Solvent mixture DMC:NBA = 70:30; total solvent quantity stated as residual.
WO2004107052A1 | Embodiment 4 | Dipentaerythritol penta/hexa acrylate (DPHA) | crosslinker | 10 | wt%
WO2004107052A1 | Embodiment 4 | Irgacure 907 | photoinitiator | 5 | wt%
WO2004107052A1 | Embodiment 4 | (3-glycidoxypropyl)trimethoxysilane | additive | 0.05 | wt%
WO2004107052A1 | Embodiment 4 | R-08 | surfactant | 0.03 | wt%
WO2004107052A1 | Embodiment 4 | DMC | solvent
WO2004107052A1 | Embodiment 4 | NBA | solvent
WO2004107052A1 | Embodiment 5 | Acrylic binder resin | resin | 10 | wt% | Spinless coating on Cr glass; prebake 90°C for 2 min; viscosity ~4 cps | Uniformity: Good; Edge profile: Good; Coating defects: Good | Embodiments 1–19; Table 1; Evaluation (1)–(3) |  |  |  | Solvent mixture DMC:MCA = 90:10; total solvent quantity stated as residual.
WO2004107052A1 | Embodiment 5 | Dipentaerythritol penta/hexa acrylate (DPHA) | crosslinker | 10 | wt%
WO2004107052A1 | Embodiment 5 | Irgacure 907 | photoinitiator | 5 | wt%
WO2004107052A1 | Embodiment 5 | (3-glycidoxypropyl)trimethoxysilane | additive | 0.05 | wt%
WO2004107052A1 | Embodiment 5 | R-08 | surfactant | 0.03 | wt%
WO2004107052A1 | Embodiment 5 | DMC | solvent
WO2004107052A1 | Embodiment 5 | MCA | solvent
WO2004107052A1 | Embodiment 6 | Acrylic binder resin | resin | 10 | wt% | Spinless coating on Cr glass; prebake 90°C for 2 min; viscosity ~4 cps | Uniformity: Good; Edge profile: Good; Coating defects: Good | Embodiments 1–19; Table 1; Evaluation (1)–(3) |  |  |  | Solvent mixture DMC:MCA = 80:20; total solvent quantity stated as residual.
WO2004107052A1 | Embodiment 6 | Dipentaerythritol penta/hexa acrylate (DPHA) | crosslinker | 10 | wt%
WO2004107052A1 | Embodiment 6 | Irgacure 907 | photoinitiator | 5 | wt%
WO2004107052A1 | Embodiment 6 | (3-glycidoxypropyl)trimethoxysilane | additive | 0.05 | wt%
WO2004107052A1 | Embodiment 6 | R-08 | surfactant | 0.03 | wt%
WO2004107052A1 | Embodiment 6 | DMC | solvent
WO2004107052A1 | Embodiment 6 | MCA | solvent
WO2004107052A1 | Embodiment 7 | Acrylic binder resin | resin | 10 | wt% | Spinless coating on Cr glass; prebake 90°C for 2 min; viscosity ~4 cps | Uniformity: Good; Edge profile: Good; Coating defects: Good | Embodiments 1–19; Table 1; Evaluation (1)–(3) |  |  |  | Solvent mixture DMC:MCA = 70:30; total solvent quantity stated as residual.
WO2004107052A1 | Embodiment 7 | Dipentaerythritol penta/hexa acrylate (DPHA) | crosslinker | 10 | wt%
WO2004107052A1 | Embodiment 7 | Irgacure 907 | photoinitiator | 5 | wt%
WO2004107052A1 | Embodiment 7 | (3-glycidoxypropyl)trimethoxysilane | additive | 0.05 | wt%
WO2004107052A1 | Embodiment 7 | R-08 | surfactant | 0.03 | wt%
WO2004107052A1 | Embodiment 7 | DMC | solvent
WO2004107052A1 | Embodiment 7 | MCA | solvent
WO2004107052A1 | Embodiment 8 | Acrylic binder resin | resin | 10 | wt% | Spinless coating on Cr glass; prebake 90°C for 2 min; viscosity ~4 cps | Uniformity: Good; Edge profile: Good; Coating defects: Good | Embodiments 1–19; Table 1; Evaluation (1)–(3) |  |  |  | Solvent mixture DMC:CHX = 90:10; total solvent quantity stated as residual.
WO2004107052A1 | Embodiment 8 | Dipentaerythritol penta/hexa acrylate (DPHA) | crosslinker | 10 | wt%
WO2004107052A1 | Embodiment 8 | Irgacure 907 | photoinitiator | 5 | wt%
WO2004107052A1 | Embodiment 8 | (3-glycidoxypropyl)trimethoxysilane | additive | 0.05 | wt%
WO2004107052A1 | Embodiment 8 | R-08 | surfactant | 0.03 | wt%
WO2004107052A1 | Embodiment 8 | DMC | solvent
WO2004107052A1 | Embodiment 8 | CHX | solvent
WO2004107052A1 | Embodiment 9 | Acrylic binder resin | resin | 10 | wt% | Spinless coating on Cr glass; prebake 90°C for 2 min; viscosity ~4 cps | Uniformity: Good; Edge profile: Good; Coating defects: Good | Embodiments 1–19; Table 1; Evaluation (1)–(3) |  |  |  | Solvent mixture DMC:CHX = 80:20; total solvent quantity stated as residual.
WO2004107052A1 | Embodiment 9 | Dipentaerythritol penta/hexa acrylate (DPHA) | crosslinker | 10 | wt%
WO2004107052A1 | Embodiment 9 | Irgacure 907 | photoinitiator | 5 | wt%
WO2004107052A1 | Embodiment 9 | (3-glycidoxypropyl)trimethoxysilane | additive | 0.05 | wt%
WO2004107052A1 | Embodiment 9 | R-08 | surfactant | 0.03 | wt%
WO2004107052A1 | Embodiment 9 | DMC | solvent
WO2004107052A1 | Embodiment 9 | CHX | solvent
WO2004107052A1 | Embodiment 10 | Acrylic binder resin | resin | 10 | wt% | Spinless coating on Cr glass; prebake 90°C for 2 min; viscosity ~4 cps | Uniformity: Good; Edge profile: Good; Coating defects: Good | Embodiments 1–19; Table 1; Evaluation (1)–(3) |  |  |  | Solvent mixture DMC:CHX = 70:30; total solvent quantity stated as residual.
WO2004107052A1 | Embodiment 10 | Dipentaerythritol penta/hexa acrylate (DPHA) | crosslinker | 10 | wt%
WO2004107052A1 | Embodiment 10 | Irgacure 907 | photoinitiator | 5 | wt%
WO2004107052A1 | Embodiment 10 | (3-glycidoxypropyl)trimethoxysilane | additive | 0.05 | wt%
WO2004107052A1 | Embodiment 10 | R-08 | surfactant | 0.03 | wt%
WO2004107052A1 | Embodiment 10 | DMC | solvent
WO2004107052A1 | Embodiment 10 | CHX | solvent
WO2004107052A1 | Embodiment 11 | Acrylic binder resin | resin | 10 | wt% | Spinless coating on Cr glass; prebake 90°C for 2 min; viscosity ~4 cps | Uniformity: Good; Edge profile: Good; Coating defects: Good | Embodiments 1–19; Table 1; Evaluation (1)–(3) |  |  |  | Solvent mixture DMC:PGMEA = 90:10; total solvent quantity stated as residual.
WO2004107052A1 | Embodiment 11 | Dipentaerythritol penta/hexa acrylate (DPHA) | crosslinker | 10 | wt%
WO2004107052A1 | Embodiment 11 | Irgacure 907 | photoinitiator | 5 | wt%
WO2004107052A1 | Embodiment 11 | (3-glycidoxypropyl)trimethoxysilane | additive | 0.05 | wt%
WO2004107052A1 | Embodiment 11 | R-08 | surfactant | 0.03 | wt%
WO2004107052A1 | Embodiment 11 | DMC | solvent
WO2004107052A1 | Embodiment 11 | PGMEA | solvent
WO2004107052A1 | Embodiment 12 | Acrylic binder resin | resin | 10 | wt% | Spinless coating on Cr glass; prebake 90°C for 2 min; viscosity ~4 cps | Uniformity: Good; Edge profile: Good; Coating defects: Good | Embodiments 1–19; Table 1; Evaluation (1)–(3) |  |  |  | Solvent mixture DMC:PGMEA = 80:20; total solvent quantity stated as residual.
WO2004107052A1 | Embodiment 12 | Dipentaerythritol penta/hexa acrylate (DPHA) | crosslinker | 10 | wt%
WO2004107052A1 | Embodiment 12 | Irgacure 907 | photoinitiator | 5 | wt%
WO2004107052A1 | Embodiment 12 | (3-glycidoxypropyl)trimethoxysilane | additive | 0.05 | wt%
WO2004107052A1 | Embodiment 12 | R-08 | surfactant | 0.03 | wt%
WO2004107052A1 | Embodiment 12 | DMC | solvent
WO2004107052A1 | Embodiment 12 | PGMEA | solvent
WO2004107052A1 | Embodiment 13 | Acrylic binder resin | resin | 10 | wt% | Spinless coating on Cr glass; prebake 90°C for 2 min; viscosity ~4 cps | Uniformity: Good; Edge profile: Good; Coating defects: Good | Embodiments 1–19; Table 1; Evaluation (1)–(3) |  |  |  | Solvent mixture DMC:PGMEA = 70:30; total solvent quantity stated as residual.
WO2004107052A1 | Embodiment 13 | Dipentaerythritol penta/hexa acrylate (DPHA) | crosslinker | 10 | wt%
WO2004107052A1 | Embodiment 13 | Irgacure 907 | photoinitiator | 5 | wt%
WO2004107052A1 | Embodiment 13 | (3-glycidoxypropyl)trimethoxysilane | additive | 0.05 | wt%
WO2004107052A1 | Embodiment 13 | R-08 | surfactant | 0.03 | wt%
WO2004107052A1 | Embodiment 13 | DMC | solvent
WO2004107052A1 | Embodiment 13 | PGMEA | solvent
WO2004107052A1 | Embodiment 14 | Acrylic binder resin | resin | 10 | wt% | Spinless coating on Cr glass; prebake 90°C for 2 min; viscosity ~4 cps | Uniformity: Good; Edge profile: Good; Coating defects: Good | Embodiments 1–19; Table 1; Evaluation (1)–(3) |  |  |  | Solvent mixture DMC:EEP = 90:10; total solvent quantity stated as residual.
WO2004107052A1 | Embodiment 14 | Dipentaerythritol penta/hexa acrylate (DPHA) | crosslinker | 10 | wt%
WO2004107052A1 | Embodiment 14 | Irgacure 907 | photoinitiator | 5 | wt%
WO2004107052A1 | Embodiment 14 | (3-glycidoxypropyl)trimethoxysilane | additive | 0.05 | wt%
WO2004107052A1 | Embodiment 14 | R-08 | surfactant | 0.03 | wt%
WO2004107052A1 | Embodiment 14 | DMC | solvent
WO2004107052A1 | Embodiment 14 | EEP | solvent
WO2004107052A1 | Embodiment 15 | Acrylic binder resin | resin | 10 | wt% | Spinless coating on Cr glass; prebake 90°C for 2 min; viscosity ~4 cps | Uniformity: Good; Edge profile: Good; Coating defects: Good | Embodiments 1–19; Table 1; Evaluation (1)–(3) |  |  |  | Solvent mixture DMC:EEP = 80:20; total solvent quantity stated as residual.
WO2004107052A1 | Embodiment 15 | Dipentaerythritol penta/hexa acrylate (DPHA) | crosslinker | 10 | wt%
WO2004107052A1 | Embodiment 15 | Irgacure 907 | photoinitiator | 5 | wt%
WO2004107052A1 | Embodiment 15 | (3-glycidoxypropyl)trimethoxysilane | additive | 0.05 | wt%
WO2004107052A1 | Embodiment 15 | R-08 | surfactant | 0.03 | wt%
WO2004107052A1 | Embodiment 15 | DMC | solvent
WO2004107052A1 | Embodiment 15 | EEP | solvent
WO2004107052A1 | Embodiment 16 | Acrylic binder resin | resin | 10 | wt% | Spinless coating on Cr glass; prebake 90°C for 2 min; viscosity ~4 cps | Uniformity: Good; Edge profile: Good; Coating defects: Good | Embodiments 1–19; Table 1; Evaluation (1)–(3) |  |  |  | Solvent mixture DMC:EEP = 70:30; total solvent quantity stated as residual.
WO2004107052A1 | Embodiment 16 | Dipentaerythritol penta/hexa acrylate (DPHA) | crosslinker | 10 | wt%
WO2004107052A1 | Embodiment 16 | Irgacure 907 | photoinitiator | 5 | wt%
WO2004107052A1 | Embodiment 16 | (3-glycidoxypropyl)trimethoxysilane | additive | 0.05 | wt%
WO2004107052A1 | Embodiment 16 | R-08 | surfactant | 0.03 | wt%
WO2004107052A1 | Embodiment 16 | DMC | solvent
WO2004107052A1 | Embodiment 16 | EEP | solvent
WO2004107052A1 | Embodiment 17 | Acrylic binder resin | resin | 10 | wt% | Spinless coating on Cr glass; prebake 90°C for 2 min; viscosity ~4 cps | Uniformity: Good; Edge profile: Good; Coating defects: Good | Embodiments 1–19; Table 1; Evaluation (1)–(3) |  |  |  | Solvent mixture DMC:PGPE = 90:10; total solvent quantity stated as residual.
WO2004107052A1 | Embodiment 17 | Dipentaerythritol penta/hexa acrylate (DPHA) | crosslinker | 10 | wt%
WO2004107052A1 | Embodiment 17 | Irgacure 907 | photoinitiator | 5 | wt%
WO2004107052A1 | Embodiment 17 | (3-glycidoxypropyl)trimethoxysilane | additive | 0.05 | wt%
WO2004107052A1 | Embodiment 17 | R-08 | surfactant | 0.03 | wt%
WO2004107052A1 | Embodiment 17 | DMC | solvent
WO2004107052A1 | Embodiment 17 | PGPE | solvent
WO2004107052A1 | Embodiment 18 | Acrylic binder resin | resin | 10 | wt% | Spinless coating on Cr glass; prebake 90°C for 2 min; viscosity ~4 cps | Uniformity: Good; Edge profile: Good; Coating defects: Good | Embodiments 1–19; Table 1; Evaluation (1)–(3) |  |  |  | Solvent mixture DMC:PGPE = 80:20; total solvent quantity stated as residual.
WO2004107052A1 | Embodiment 18 | Dipentaerythritol penta/hexa acrylate (DPHA) | crosslinker | 10 | wt%
WO2004107052A1 | Embodiment 18 | Irgacure 907 | photoinitiator | 5 | wt%
WO2004107052A1 | Embodiment 18 | (3-glycidoxypropyl)trimethoxysilane | additive | 0.05 | wt%
WO2004107052A1 | Embodiment 18 | R-08 | surfactant | 0.03 | wt%
WO2004107052A1 | Embodiment 18 | DMC | solvent
WO2004107052A1 | Embodiment 18 | PGPE | solvent
WO2004107052A1 | Embodiment 19 | Acrylic binder resin | resin | 10 | wt% | Spinless coating on Cr glass; prebake 90°C for 2 min; viscosity ~4 cps | Uniformity: Good; Edge profile: Good; Coating defects: Good | Embodiments 1–19; Table 1; Evaluation (1)–(3) |  |  |  | Solvent mixture DMC:PGPE = 70:30; total solvent quantity stated as residual.
WO2004107052A1 | Embodiment 19 | Dipentaerythritol penta/hexa acrylate (DPHA) | crosslinker | 10 | wt%
WO2004107052A1 | Embodiment 19 | Irgacure 907 | photoinitiator | 5 | wt%
WO2004107052A1 | Embodiment 19 | (3-glycidoxypropyl)trimethoxysilane | additive | 0.05 | wt%
WO2004107052A1 | Embodiment 19 | R-08 | surfactant | 0.03 | wt%
WO2004107052A1 | Embodiment 19 | DMC | solvent
WO2004107052A1 | Embodiment 19 | PGPE | solvent
WO2004107052A1 | Embodiment 20 | Acrylic binder resin | resin | 10 | wt% | Spinless coating on Cr glass; prebake 90°C for 2 min; viscosity ~4 cps | Uniformity: Good; Edge profile: Good; Coating defects: Good | Embodiments 20–51; Table 2; Evaluation (1)–(3) |  |  |  | Surfactant content unit not specified in Table 2; DMC solvent quantity stated as residual.
WO2004107052A1 | Embodiment 20 | Dipentaerythritol penta/hexa acrylate (DPHA) | crosslinker | 10 | wt%
WO2004107052A1 | Embodiment 20 | Irgacure 907 | photoinitiator | 5 | wt%
WO2004107052A1 | Embodiment 20 | (3-glycidoxypropyl)trimethoxysilane | additive | 0.05 | wt%
WO2004107052A1 | Embodiment 20 | Megaface F142D | surfactant | 0.01
WO2004107052A1 | Embodiment 20 | DMC | solvent
WO2004107052A1 | Embodiment 21 | Acrylic binder resin | resin | 10 | wt% | Spinless coating on Cr glass; prebake 90°C for 2 min; viscosity ~4 cps | Uniformity: Good; Edge profile: Good; Coating defects: Good | Embodiments 20–51; Table 2; Evaluation (1)–(3) |  |  |  | Surfactant content unit not specified in Table 2; DMC solvent quantity stated as residual.
WO2004107052A1 | Embodiment 21 | Dipentaerythritol penta/hexa acrylate (DPHA) | crosslinker | 10 | wt%
WO2004107052A1 | Embodiment 21 | Irgacure 907 | photoinitiator | 5 | wt%
WO2004107052A1 | Embodiment 21 | (3-glycidoxypropyl)trimethoxysilane | additive | 0.05 | wt%
WO2004107052A1 | Embodiment 21 | Megaface F142D | surfactant | 2
WO2004107052A1 | Embodiment 21 | DMC | solvent
WO2004107052A1 | Embodiment 22 | Acrylic binder resin | resin | 10 | wt% | Spinless coating on Cr glass; prebake 90°C for 2 min; viscosity ~4 cps | Uniformity: Good; Edge profile: Good; Coating defects: Good | Embodiments 20–51; Table 2; Evaluation (1)–(3) |  |  |  | Surfactant content unit not specified in Table 2; DMC solvent quantity stated as residual.
WO2004107052A1 | Embodiment 22 | Dipentaerythritol penta/hexa acrylate (DPHA) | crosslinker | 10 | wt%
WO2004107052A1 | Embodiment 22 | Irgacure 907 | photoinitiator | 5 | wt%
WO2004107052A1 | Embodiment 22 | (3-glycidoxypropyl)trimethoxysilane | additive | 0.05 | wt%
WO2004107052A1 | Embodiment 22 | F172 | surfactant | 0.01
WO2004107052A1 | Embodiment 22 | DMC | solvent
WO2004107052A1 | Embodiment 23 | Acrylic binder resin | resin | 10 | wt% | Spinless coating on Cr glass; prebake 90°C for 2 min; viscosity ~4 cps | Uniformity: Good; Edge profile: Good; Coating defects: Good | Embodiments 20–51; Table 2; Evaluation (1)–(3) |  |  |  | Surfactant content unit not specified in Table 2; DMC solvent quantity stated as residual.
WO2004107052A1 | Embodiment 23 | Dipentaerythritol penta/hexa acrylate (DPHA) | crosslinker | 10 | wt%
WO2004107052A1 | Embodiment 23 | Irgacure 907 | photoinitiator | 5 | wt%
WO2004107052A1 | Embodiment 23 | (3-glycidoxypropyl)trimethoxysilane | additive | 0.05 | wt%
WO2004107052A1 | Embodiment 23 | F172 | surfactant | 2
WO2004107052A1 | Embodiment 23 | DMC | solvent
WO2004107052A1 | Embodiment 24 | Acrylic binder resin | resin | 10 | wt% | Spinless coating on Cr glass; prebake 90°C for 2 min; viscosity ~4 cps | Uniformity: Good; Edge profile: Good; Coating defects: Good | Embodiments 20–51; Table 2; Evaluation (1)–(3) |  |  |  | Surfactant content unit not specified in Table 2; DMC solvent quantity stated as residual.
WO2004107052A1 | Embodiment 24 | Dipentaerythritol penta/hexa acrylate (DPHA) | crosslinker | 10 | wt%
WO2004107052A1 | Embodiment 24 | Irgacure 907 | photoinitiator | 5 | wt%
WO2004107052A1 | Embodiment 24 | (3-glycidoxypropyl)trimethoxysilane | additive | 0.05 | wt%
WO2004107052A1 | Embodiment 24 | F-172D | surfactant | 0.01
WO2004107052A1 | Embodiment 24 | DMC | solvent
WO2004107052A1 | Embodiment 25 | Acrylic binder resin | resin | 10 | wt% | Spinless coating on Cr glass; prebake 90°C for 2 min; viscosity ~4 cps | Uniformity: Good; Edge profile: Good; Coating defects: Good | Embodiments 20–51; Table 2; Evaluation (1)–(3) |  |  |  | Surfactant content unit not specified in Table 2; DMC solvent quantity stated as residual.
WO2004107052A1 | Embodiment 25 | Dipentaerythritol penta/hexa acrylate (DPHA) | crosslinker | 10 | wt%
WO2004107052A1 | Embodiment 25 | Irgacure 907 | photoinitiator | 5 | wt%
WO2004107052A1 | Embodiment 25 | (3-glycidoxypropyl)trimethoxysilane | additive | 0.05 | wt%
WO2004107052A1 | Embodiment 25 | F-172D | surfactant | 2
WO2004107052A1 | Embodiment 25 | DMC | solvent
WO2004107052A1 | Embodiment 26 | Acrylic binder resin | resin | 10 | wt% | Spinless coating on Cr glass; prebake 90°C for 2 min; viscosity ~4 cps | Uniformity: Good; Edge profile: Good; Coating defects: Good | Embodiments 20–51; Table 2; Evaluation (1)–(3) |  |  |  | Surfactant content unit not specified in Table 2; DMC solvent quantity stated as residual.
WO2004107052A1 | Embodiment 26 | Dipentaerythritol penta/hexa acrylate (DPHA) | crosslinker | 10 | wt%
WO2004107052A1 | Embodiment 26 | Irgacure 907 | photoinitiator | 5 | wt%
WO2004107052A1 | Embodiment 26 | (3-glycidoxypropyl)trimethoxysilane | additive | 0.05 | wt%
WO2004107052A1 | Embodiment 26 | F177-P | surfactant | 0.01
WO2004107052A1 | Embodiment 26 | DMC | solvent
WO2004107052A1 | Embodiment 27 | Acrylic binder resin | resin | 10 | wt% | Spinless coating on Cr glass; prebake 90°C for 2 min; viscosity ~4 cps | Uniformity: Good; Edge profile: Good; Coating defects: Good | Embodiments 20–51; Table 2; Evaluation (1)–(3) |  |  |  | Surfactant content unit not specified in Table 2; DMC solvent quantity stated as residual.
WO2004107052A1 | Embodiment 27 | Dipentaerythritol penta/hexa acrylate (DPHA) | crosslinker | 10 | wt%
WO2004107052A1 | Embodiment 27 | Irgacure 907 | photoinitiator | 5 | wt%
WO2004107052A1 | Embodiment 27 | (3-glycidoxypropyl)trimethoxysilane | additive | 0.05 | wt%
WO2004107052A1 | Embodiment 27 | F177-P | surfactant | 2
WO2004107052A1 | Embodiment 27 | DMC | solvent
WO2004107052A1 | Embodiment 28 | Acrylic binder resin | resin | 10 | wt% | Spinless coating on Cr glass; prebake 90°C for 2 min; viscosity ~4 cps | Uniformity: Good; Edge profile: Good; Coating defects: Good | Embodiments 20–51; Table 2; Evaluation (1)–(3) |  |  |  | Surfactant content unit not specified in Table 2; DMC solvent quantity stated as residual.
WO2004107052A1 | Embodiment 28 | Dipentaerythritol penta/hexa acrylate (DPHA) | crosslinker | 10 | wt%
WO2004107052A1 | Embodiment 28 | Irgacure 907 | photoinitiator | 5 | wt%
WO2004107052A1 | Embodiment 28 | (3-glycidoxypropyl)trimethoxysilane | additive | 0.05 | wt%
WO2004107052A1 | Embodiment 28 | R-08 | surfactant | 0.01
WO2004107052A1 | Embodiment 28 | DMC | solvent
WO2004107052A1 | Embodiment 29 | Acrylic binder resin | resin | 10 | wt% | Spinless coating on Cr glass; prebake 90°C for 2 min; viscosity ~4 cps | Uniformity: Good; Edge profile: Good; Coating defects: Good | Embodiments 20–51; Table 2; Evaluation (1)–(3) |  |  |  | Surfactant content unit not specified in Table 2; DMC solvent quantity stated as residual.
WO2004107052A1 | Embodiment 29 | Dipentaerythritol penta/hexa acrylate (DPHA) | crosslinker | 10 | wt%
WO2004107052A1 | Embodiment 29 | Irgacure 907 | photoinitiator | 5 | wt%
WO2004107052A1 | Embodiment 29 | (3-glycidoxypropyl)trimethoxysilane | additive | 0.05 | wt%
WO2004107052A1 | Embodiment 29 | R-08 | surfactant | 2
WO2004107052A1 | Embodiment 29 | DMC | solvent
WO2004107052A1 | Embodiment 30 | Acrylic binder resin | resin | 10 | wt% | Spinless coating on Cr glass; prebake 90°C for 2 min; viscosity ~4 cps | Uniformity: Good; Edge profile: Good; Coating defects: Good | Embodiments 20–51; Table 2; Evaluation (1)–(3) |  |  |  | Surfactant content unit not specified in Table 2; DMC solvent quantity stated as residual.
WO2004107052A1 | Embodiment 30 | Dipentaerythritol penta/hexa acrylate (DPHA) | crosslinker | 10 | wt%
WO2004107052A1 | Embodiment 30 | Irgacure 907 | photoinitiator | 5 | wt%
WO2004107052A1 | Embodiment 30 | (3-glycidoxypropyl)trimethoxysilane | additive | 0.05 | wt%
WO2004107052A1 | Embodiment 30 | F-470 | surfactant | 0.01
WO2004107052A1 | Embodiment 30 | DMC | solvent
WO2004107052A1 | Embodiment 31 | Acrylic binder resin | resin | 10 | wt% | Spinless coating on Cr glass; prebake 90°C for 2 min; viscosity ~4 cps | Uniformity: Good; Edge profile: Good; Coating defects: Good | Embodiments 20–51; Table 2; Evaluation (1)–(3) |  |  |  | Surfactant content unit not specified in Table 2; DMC solvent quantity stated as residual.
WO2004107052A1 | Embodiment 31 | Dipentaerythritol penta/hexa acrylate (DPHA) | crosslinker | 10 | wt%
WO2004107052A1 | Embodiment 31 | Irgacure 907 | photoinitiator | 5 | wt%
WO2004107052A1 | Embodiment 31 | (3-glycidoxypropyl)trimethoxysilane | additive | 0.05 | wt%
WO2004107052A1 | Embodiment 31 | F-470 | surfactant | 2
WO2004107052A1 | Embodiment 31 | DMC | solvent
WO2004107052A1 | Embodiment 32 | Acrylic binder resin | resin | 10 | wt% | Spinless coating on Cr glass; prebake 90°C for 2 min; viscosity ~4 cps | Uniformity: Good; Edge profile: Good; Coating defects: Good | Embodiments 20–51; Table 2; Evaluation (1)–(3) |  |  |  | Surfactant content unit not specified in Table 2; DMC solvent quantity stated as residual.
WO2004107052A1 | Embodiment 32 | Dipentaerythritol penta/hexa acrylate (DPHA) | crosslinker | 10 | wt%
WO2004107052A1 | Embodiment 32 | Irgacure 907 | photoinitiator | 5 | wt%
WO2004107052A1 | Embodiment 32 | (3-glycidoxypropyl)trimethoxysilane | additive | 0.05 | wt%
WO2004107052A1 | Embodiment 32 | F-471 | surfactant | 0.01
WO2004107052A1 | Embodiment 32 | DMC | solvent
WO2004107052A1 | Embodiment 33 | Acrylic binder resin | resin | 10 | wt% | Spinless coating on Cr glass; prebake 90°C for 2 min; viscosity ~4 cps | Uniformity: Good; Edge profile: Good; Coating defects: Good | Embodiments 20–51; Table 2; Evaluation (1)–(3) |  |  |  | Surfactant content unit not specified in Table 2; DMC solvent quantity stated as residual.
WO2004107052A1 | Embodiment 33 | Dipentaerythritol penta/hexa acrylate (DPHA) | crosslinker | 10 | wt%
WO2004107052A1 | Embodiment 33 | Irgacure 907 | photoinitiator | 5 | wt%
WO2004107052A1 | Embodiment 33 | (3-glycidoxypropyl)trimethoxysilane | additive | 0.05 | wt%
WO2004107052A1 | Embodiment 33 | F-471 | surfactant | 2
WO2004107052A1 | Embodiment 33 | DMC | solvent
WO2004107052A1 | Embodiment 34 | Acrylic binder resin | resin | 10 | wt% | Spinless coating on Cr glass; prebake 90°C for 2 min; viscosity ~4 cps | Uniformity: Good; Edge profile: Good; Coating defects: Good | Embodiments 20–51; Table 2; Evaluation (1)–(3) |  |  |  | Surfactant content unit not specified in Table 2; DMC solvent quantity stated as residual.
WO2004107052A1 | Embodiment 34 | Dipentaerythritol penta/hexa acrylate (DPHA) | crosslinker | 10 | wt%
WO2004107052A1 | Embodiment 34 | Irgacure 907 | photoinitiator | 5 | wt%
WO2004107052A1 | Embodiment 34 | (3-glycidoxypropyl)trimethoxysilane | additive | 0.05 | wt%
WO2004107052A1 | Embodiment 34 | F-475 | surfactant | 0.01
WO2004107052A1 | Embodiment 34 | DMC | solvent
WO2004107052A1 | Embodiment 35 | Acrylic binder resin | resin | 10 | wt% | Spinless coating on Cr glass; prebake 90°C for 2 min; viscosity ~4 cps | Uniformity: Good; Edge profile: Good; Coating defects: Good | Embodiments 20–51; Table 2; Evaluation (1)–(3) |  |  |  | Surfactant content unit not specified in Table 2; DMC solvent quantity stated as residual.
WO2004107052A1 | Embodiment 35 | Dipentaerythritol penta/hexa acrylate (DPHA) | crosslinker | 10 | wt%
WO2004107052A1 | Embodiment 35 | Irgacure 907 | photoinitiator | 5 | wt%
WO2004107052A1 | Embodiment 35 | (3-glycidoxypropyl)trimethoxysilane | additive | 0.05 | wt%
WO2004107052A1 | Embodiment 35 | F-475 | surfactant | 2
WO2004107052A1 | Embodiment 35 | DMC | solvent
WO2004107052A1 | Embodiment 36 | Acrylic binder resin | resin | 10 | wt% | Spinless coating on Cr glass; prebake 90°C for 2 min; viscosity ~4 cps | Uniformity: Good; Edge profile: Good; Coating defects: Good | Embodiments 20–51; Table 2; Evaluation (1)–(3) |  |  |  | Surfactant content unit not specified in Table 2; DMC solvent quantity stated as residual.
WO2004107052A1 | Embodiment 36 | Dipentaerythritol penta/hexa acrylate (DPHA) | crosslinker | 10 | wt%
WO2004107052A1 | Embodiment 36 | Irgacure 907 | photoinitiator | 5 | wt%
WO2004107052A1 | Embodiment 36 | (3-glycidoxypropyl)trimethoxysilane | additive | 0.05 | wt%
WO2004107052A1 | Embodiment 36 | FC-170C | surfactant | 0.01
WO2004107052A1 | Embodiment 36 | DMC | solvent
WO2004107052A1 | Embodiment 37 | Acrylic binder resin | resin | 10 | wt% | Spinless coating on Cr glass; prebake 90°C for 2 min; viscosity ~4 cps | Uniformity: Good; Edge profile: Good; Coating defects: Good | Embodiments 20–51; Table 2; Evaluation (1)–(3) |  |  |  | Surfactant content unit not specified in Table 2; DMC solvent quantity stated as residual.
WO2004107052A1 | Embodiment 37 | Dipentaerythritol penta/hexa acrylate (DPHA) | crosslinker | 10 | wt%
WO2004107052A1 | Embodiment 37 | Irgacure 907 | photoinitiator | 5 | wt%
WO2004107052A1 | Embodiment 37 | (3-glycidoxypropyl)trimethoxysilane | additive | 0.05 | wt%
WO2004107052A1 | Embodiment 37 | FC-170C | surfactant | 2
WO2004107052A1 | Embodiment 37 | DMC | solvent
WO2004107052A1 | Embodiment 38 | Acrylic binder resin | resin | 10 | wt% | Spinless coating on Cr glass; prebake 90°C for 2 min; viscosity ~4 cps | Uniformity: Good; Edge profile: Good; Coating defects: Good | Embodiments 20–51; Table 2; Evaluation (1)–(3) |  |  |  | Surfactant content unit not specified in Table 2; DMC solvent quantity stated as residual.
WO2004107052A1 | Embodiment 38 | Dipentaerythritol penta/hexa acrylate (DPHA) | crosslinker | 10 | wt%
WO2004107052A1 | Embodiment 38 | Irgacure 907 | photoinitiator | 5 | wt%
WO2004107052A1 | Embodiment 38 | (3-glycidoxypropyl)trimethoxysilane | additive | 0.05 | wt%
WO2004107052A1 | Embodiment 38 | FC-430 | surfactant | 0.01
WO2004107052A1 | Embodiment 38 | DMC | solvent
WO2004107052A1 | Embodiment 39 | Acrylic binder resin | resin | 10 | wt% | Spinless coating on Cr glass; prebake 90°C for 2 min; viscosity ~4 cps | Uniformity: Good; Edge profile: Good; Coating defects: Good | Embodiments 20–51; Table 2; Evaluation (1)–(3) |  |  |  | Surfactant content unit not specified in Table 2; DMC solvent quantity stated as residual.
WO2004107052A1 | Embodiment 39 | Dipentaerythritol penta/hexa acrylate (DPHA) | crosslinker | 10 | wt%
WO2004107052A1 | Embodiment 39 | Irgacure 907 | photoinitiator | 5 | wt%
WO2004107052A1 | Embodiment 39 | (3-glycidoxypropyl)trimethoxysilane | additive | 0.05 | wt%
WO2004107052A1 | Embodiment 39 | FC-430 | surfactant | 2
WO2004107052A1 | Embodiment 39 | DMC | solvent
WO2004107052A1 | Embodiment 40 | Acrylic binder resin | resin | 10 | wt% | Spinless coating on Cr glass; prebake 90°C for 2 min; viscosity ~4 cps | Uniformity: Good; Edge profile: Good; Coating defects: Good | Embodiments 20–51; Table 2; Evaluation (1)–(3) |  |  |  | Surfactant content unit not specified in Table 2; DMC solvent quantity stated as residual.
WO2004107052A1 | Embodiment 40 | Dipentaerythritol penta/hexa acrylate (DPHA) | crosslinker | 10 | wt%
WO2004107052A1 | Embodiment 40 | Irgacure 907 | photoinitiator | 5 | wt%
WO2004107052A1 | Embodiment 40 | (3-glycidoxypropyl)trimethoxysilane | additive | 0.05 | wt%
WO2004107052A1 | Embodiment 40 | FC-431 | surfactant | 0.01
WO2004107052A1 | Embodiment 40 | DMC | solvent
WO2004107052A1 | Embodiment 41 | Acrylic binder resin | resin | 10 | wt% | Spinless coating on Cr glass; prebake 90°C for 2 min; viscosity ~4 cps | Uniformity: Good; Edge profile: Good; Coating defects: Good | Embodiments 20–51; Table 2; Evaluation (1)–(3) |  |  |  | Surfactant content unit not specified in Table 2; DMC solvent quantity stated as residual.
WO2004107052A1 | Embodiment 41 | Dipentaerythritol penta/hexa acrylate (DPHA) | crosslinker | 10 | wt%
WO2004107052A1 | Embodiment 41 | Irgacure 907 | photoinitiator | 5 | wt%
WO2004107052A1 | Embodiment 41 | (3-glycidoxypropyl)trimethoxysilane | additive | 0.05 | wt%
WO2004107052A1 | Embodiment 41 | FC-431 | surfactant | 2
WO2004107052A1 | Embodiment 41 | DMC | solvent
WO2004107052A1 | Embodiment 42 | Acrylic binder resin | resin | 10 | wt% | Spinless coating on Cr glass; prebake 90°C for 2 min; viscosity ~4 cps | Uniformity: Good; Edge profile: Good; Coating defects: Good | Embodiments 20–51; Table 2; Evaluation (1)–(3) |  |  |  | Surfactant content unit not specified in Table 2; DMC solvent quantity stated as residual.
WO2004107052A1 | Embodiment 42 | Dipentaerythritol penta/hexa acrylate (DPHA) | crosslinker | 10 | wt%
WO2004107052A1 | Embodiment 42 | Irgacure 907 | photoinitiator | 5 | wt%
WO2004107052A1 | Embodiment 42 | (3-glycidoxypropyl)trimethoxysilane | additive | 0.05 | wt%
WO2004107052A1 | Embodiment 42 | BYK306 | surfactant | 0.01
WO2004107052A1 | Embodiment 42 | DMC | solvent
WO2004107052A1 | Embodiment 43 | Acrylic binder resin | resin | 10 | wt% | Spinless coating on Cr glass; prebake 90°C for 2 min; viscosity ~4 cps | Uniformity: Good; Edge profile: Good; Coating defects: Good | Embodiments 20–51; Table 2; Evaluation (1)–(3) |  |  |  | Surfactant content unit not specified in Table 2; DMC solvent quantity stated as residual.
WO2004107052A1 | Embodiment 43 | Dipentaerythritol penta/hexa acrylate (DPHA) | crosslinker | 10 | wt%
WO2004107052A1 | Embodiment 43 | Irgacure 907 | photoinitiator | 5 | wt%
WO2004107052A1 | Embodiment 43 | (3-glycidoxypropyl)trimethoxysilane | additive | 0.05 | wt%
WO2004107052A1 | Embodiment 43 | BYK306 | surfactant | 2
WO2004107052A1 | Embodiment 43 | DMC | solvent
WO2004107052A1 | Embodiment 44 | Acrylic binder resin | resin | 10 | wt% | Spinless coating on Cr glass; prebake 90°C for 2 min; viscosity ~4 cps | Uniformity: Good; Edge profile: Good; Coating defects: Good | Embodiments 20–51; Table 2; Evaluation (1)–(3) |  |  |  | Surfactant content unit not specified in Table 2; DMC solvent quantity stated as residual.
WO2004107052A1 | Embodiment 44 | Dipentaerythritol penta/hexa acrylate (DPHA) | crosslinker | 10 | wt%
WO2004107052A1 | Embodiment 44 | Irgacure 907 | photoinitiator | 5 | wt%
WO2004107052A1 | Embodiment 44 | (3-glycidoxypropyl)trimethoxysilane | additive | 0.05 | wt%
WO2004107052A1 | Embodiment 44 | BYK307 | surfactant | 0.01
WO2004107052A1 | Embodiment 44 | DMC | solvent
WO2004107052A1 | Embodiment 45 | Acrylic binder resin | resin | 10 | wt% | Spinless coating on Cr glass; prebake 90°C for 2 min; viscosity ~4 cps | Uniformity: Good; Edge profile: Good; Coating defects: Good | Embodiments 20–51; Table 2; Evaluation (1)–(3) |  |  |  | Surfactant content unit not specified in Table 2; DMC solvent quantity stated as residual.
WO2004107052A1 | Embodiment 45 | Dipentaerythritol penta/hexa acrylate (DPHA) | crosslinker | 10 | wt%
WO2004107052A1 | Embodiment 45 | Irgacure 907 | photoinitiator | 5 | wt%
WO2004107052A1 | Embodiment 45 | (3-glycidoxypropyl)trimethoxysilane | additive | 0.05 | wt%
WO2004107052A1 | Embodiment 45 | BYK307 | surfactant | 2
WO2004107052A1 | Embodiment 45 | DMC | solvent
WO2004107052A1 | Embodiment 46 | Acrylic binder resin | resin | 10 | wt% | Spinless coating on Cr glass; prebake 90°C for 2 min; viscosity ~4 cps | Uniformity: Good; Edge profile: Good; Coating defects: Good | Embodiments 20–51; Table 2; Evaluation (1)–(3) |  |  |  | Surfactant content unit not specified in Table 2; DMC solvent quantity stated as residual.
WO2004107052A1 | Embodiment 46 | Dipentaerythritol penta/hexa acrylate (DPHA) | crosslinker | 10 | wt%
WO2004107052A1 | Embodiment 46 | Irgacure 907 | photoinitiator | 5 | wt%
WO2004107052A1 | Embodiment 46 | (3-glycidoxypropyl)trimethoxysilane | additive | 0.05 | wt%
WO2004107052A1 | Embodiment 46 | BYK310 | surfactant | 0.01
WO2004107052A1 | Embodiment 46 | DMC | solvent
WO2004107052A1 | Embodiment 47 | Acrylic binder resin | resin | 10 | wt% | Spinless coating on Cr glass; prebake 90°C for 2 min; viscosity ~4 cps | Uniformity: Good; Edge profile: Good; Coating defects: Good | Embodiments 20–51; Table 2; Evaluation (1)–(3) |  |  |  | Surfactant content unit not specified in Table 2; DMC solvent quantity stated as residual.
WO2004107052A1 | Embodiment 47 | Dipentaerythritol penta/hexa acrylate (DPHA) | crosslinker | 10 | wt%
WO2004107052A1 | Embodiment 47 | Irgacure 907 | photoinitiator | 5 | wt%
WO2004107052A1 | Embodiment 47 | (3-glycidoxypropyl)trimethoxysilane | additive | 0.05 | wt%
WO2004107052A1 | Embodiment 47 | BYK310 | surfactant | 2
WO2004107052A1 | Embodiment 47 | DMC | solvent
WO2004107052A1 | Embodiment 48 | Acrylic binder resin | resin | 10 | wt% | Spinless coating on Cr glass; prebake 90°C for 2 min; viscosity ~4 cps | Uniformity: Good; Edge profile: Good; Coating defects: Good | Embodiments 20–51; Table 2; Evaluation (1)–(3) |  |  |  | Surfactant content unit not specified in Table 2; DMC solvent quantity stated as residual.
WO2004107052A1 | Embodiment 48 | Dipentaerythritol penta/hexa acrylate (DPHA) | crosslinker | 10 | wt%
WO2004107052A1 | Embodiment 48 | Irgacure 907 | photoinitiator | 5 | wt%
WO2004107052A1 | Embodiment 48 | (3-glycidoxypropyl)trimethoxysilane | additive | 0.05 | wt%
WO2004107052A1 | Embodiment 48 | BYK331 | surfactant | 0.01
WO2004107052A1 | Embodiment 48 | DMC | solvent
WO2004107052A1 | Embodiment 49 | Acrylic binder resin | resin | 10 | wt% | Spinless coating on Cr glass; prebake 90°C for 2 min; viscosity ~4 cps | Uniformity: Good; Edge profile: Good; Coating defects: Good | Embodiments 20–51; Table 2; Evaluation (1)–(3) |  |  |  | Surfactant content unit not specified in Table 2; DMC solvent quantity stated as residual.
WO2004107052A1 | Embodiment 49 | Dipentaerythritol penta/hexa acrylate (DPHA) | crosslinker | 10 | wt%
WO2004107052A1 | Embodiment 49 | Irgacure 907 | photoinitiator | 5 | wt%
WO2004107052A1 | Embodiment 49 | (3-glycidoxypropyl)trimethoxysilane | additive | 0.05 | wt%
WO2004107052A1 | Embodiment 49 | BYK331 | surfactant | 2
WO2004107052A1 | Embodiment 49 | DMC | solvent
WO2004107052A1 | Embodiment 50 | Acrylic binder resin | resin | 10 | wt% | Spinless coating on Cr glass; prebake 90°C for 2 min; viscosity ~4 cps | Uniformity: Good; Edge profile: Good; Coating defects: Good | Embodiments 20–51; Table 2; Evaluation (1)–(3) |  |  |  | Surfactant content unit not specified in Table 2; DMC solvent quantity stated as residual.
WO2004107052A1 | Embodiment 50 | Dipentaerythritol penta/hexa acrylate (DPHA) | crosslinker | 10 | wt%
WO2004107052A1 | Embodiment 50 | Irgacure 907 | photoinitiator | 5 | wt%
WO2004107052A1 | Embodiment 50 | (3-glycidoxypropyl)trimethoxysilane | additive | 0.05 | wt%
WO2004107052A1 | Embodiment 50 | BYK333 | surfactant | 0.01
WO2004107052A1 | Embodiment 50 | DMC | solvent
WO2004107052A1 | Embodiment 51 | Acrylic binder resin | resin | 10 | wt% | Spinless coating on Cr glass; prebake 90°C for 2 min; viscosity ~4 cps | Uniformity: Good; Edge profile: Good; Coating defects: Good | Embodiments 20–51; Table 2; Evaluation (1)–(3) |  |  |  | Surfactant content unit not specified in Table 2; DMC solvent quantity stated as residual.
WO2004107052A1 | Embodiment 51 | Dipentaerythritol penta/hexa acrylate (DPHA) | crosslinker | 10 | wt%
WO2004107052A1 | Embodiment 51 | Irgacure 907 | photoinitiator | 5 | wt%
WO2004107052A1 | Embodiment 51 | (3-glycidoxypropyl)trimethoxysilane | additive | 0.05 | wt%
WO2004107052A1 | Embodiment 51 | BYK333 | surfactant | 2
WO2004107052A1 | Embodiment 51 | DMC | solvent
US20020068237A1 | Example 1 | Butylated melamine resin (MW ~8,000; 60% solution in xylol/butanol 50:50) | resin | 167 | parts by weight | Roll coating on epoxy-primed aluminum; dry film thickness 20 µm; visible light ≥480 nm at 300 mJ/cm²; cure 110°C for 15 min; methanol development | Pencil hardness H; high solvent resistance; excellent pattern coating | Example 1; [0152]–[0154] |  |  |  | Resin supplied as 60% solution in xylol/butanol (50:50 by weight); 167 parts refer to the resin solution, not dry resin.
US20020068237A1 | Example 1 | Cyracure UVI-6990 | photoinitiator | 1 | parts by weight
US20020068237A1 | Example 1 | cis-3-(p-toluenesulfonyloxy)-2-pinanol | additive | 1 | parts by weight
US20020068237A1 | Example 1 | Benzopyran condensed ring compound (Figure C00014) | additive | 1 | parts by weight
US20020068237A1 | Example 2 | Nikalac MS-25 (melamine resin; 70% nonvolatile) | resin | 100 | parts by weight | Roll coating on surface-treated steel; dry film thickness 10 µm; visible light ≥480 nm at 400 mJ/cm²; cure 120°C for 10 min; methanol development | Pencil hardness F; excellent pattern coating | Example 2; [0155]–[0157] |  |  |  | Resin nonvolatile content 70%; photosensitizer Figure C00015 has a diethylamino substituent.
US20020068237A1 | Example 2 | CI-2855 | photoinitiator | 2 | parts by weight
US20020068237A1 | Example 2 | cis-1-phenyl-2-p-toluenesulfonyloxy-1-cyclohexanol | additive | 1 | parts by weight
US20020068237A1 | Example 2 | Benzopyran condensed ring compound (Figure C00015) | additive | 1 | parts by weight
US20020068237A1 | Example 2 | Titanium dioxide | additive | 20 | parts by weight
US20020068237A1 | Example 3 | Phthalkyd 235-50 (alkyd resin; 50% nonvolatile; oil length 35) | resin | 140 | parts by weight | Spray coating on primer-treated aluminum; dry film thickness 30 µm; visible light ≥480 nm at 600 mJ/cm²; cure 110°C for 20 min; methanol development | Pencil hardness H; excellent pattern coating | Example 3; [0158]–[0160] |  |  |  | Alkyd resin nonvolatile content 50%; photosensitizer Figure C00016 has two methyl substituents.
US20020068237A1 | Example 3 | Butylated melamine resin (MW ~5,000) | resin | 55 | parts by weight
US20020068237A1 | Example 3 | DAICAT-11 | photoinitiator | 1 | parts by weight
US20020068237A1 | Example 3 | 1,4-di-p-toluenesulfonyloxy cyclohexane | additive | 1 | parts by weight
US20020068237A1 | Example 3 | Benzopyran condensed ring compound (Figure C00016) | additive | 1 | parts by weight
US20020068237A1 | Example 3 | Calcium carbonate | additive | 10 | parts by weight
US20020068237A1 | Example 4 | Acrylic resin varnish (styrene/n-butyl methacrylate/n-butyl acrylate/hydroxybutyl acrylate copolymer; 60% nonvolatile) | resin | 117 | parts by weight | Roll coating on glass; dry film thickness 5 µm; visible light ≥480 nm at 200 mJ/cm²; cure 100°C for 15 min; methanol development | Pencil hardness H; excellent pattern coating | Example 4; [0161]–[0163] |  |  |  | Acrylic resin MW ~8,000 and hydroxyl value 100 mg KOH/g; melamine resin varnish 55% nonvolatile and MW ~8,000.
US20020068237A1 | Example 4 | Melamine resin varnish (55% nonvolatile; MW ~8,000) | resin | 55 | parts by weight
US20020068237A1 | Example 4 | DAICAT-11 | photoinitiator | 2026-05-01 | parts by weight
US20020068237A1 | Example 4 | 1,3-di-p-toluenesulfonyloxy cyclohexane | additive | 2026-05-01 | parts by weight
US20020068237A1 | Example 4 | Benzopyran condensed ring compound (Figure C00017) | additive | 1 | parts by weight
US20020068237A1 | Example 5 | Acrylic resin varnish (styrene/methyl methacrylate/n-butyl acrylate/hydroxyethyl acrylate/acrylic acid copolymer; 55% nonvolatile) | resin | 127 | parts by weight | Spray coating on polycarbonate; dry film thickness 20 µm; visible light ≥480 nm at 400 mJ/cm²; cure 100°C for 15 min; development with 1.5% aqueous sodium carbonate | Pencil hardness H; excellent pattern coating | Example 5; [0164]–[0166] |  |  |  | Acrylic resin MW ~10,000; hydroxyl value 85 mg KOH/g; acid value 40 mg KOH/g; Nikalac MS-35 nonvolatile content 35%.
US20020068237A1 | Example 5 | Nikalac MS-35 (melamine resin; 35% nonvolatile) | resin | 86 | parts by weight
US20020068237A1 | Example 5 | CI-2855 | photoinitiator | 0.5 | parts by weight
US20020068237A1 | Example 5 | 1,4-di-p-toluenesulfonyloxy cyclohexane | additive | 1 | parts by weight
US20020068237A1 | Example 5 | Benzopyran condensed ring compound (Figure C00018) | additive | 1 | parts by weight
US20020068237A1 | Example 6 | Water-soluble acrylic resin (emulsion type; 50% nonvolatile) | resin | 150 | parts by weight | Roll coating on surface-treated steel; dry film thickness 20 µm; visible light ≥480 nm at 600 mJ/cm²; cure 120°C for 15 min; development with 1.5% aqueous sodium carbonate | Pencil hardness 2H; high chemical resistance; excellent pattern coating | Example 6; [0167]–[0169] |  |  |  | Acrylic resin MW ~20,000; hydroxyl value 60 mg KOH/g; acid value 45 mg KOH/g; patent describes composition as organic solvent-based despite water-soluble resin.
US20020068237A1 | Example 6 | Cymel 303 (water-soluble melamine resin) | resin | 25 | parts by weight
US20020068237A1 | Example 6 | CI-2758 | photoinitiator | 1 | parts by weight
US20020068237A1 | Example 6 | 1,4-di-p-toluenesulfonyloxy cyclohexane | additive | 0.5 | parts by weight
US20020068237A1 | Example 6 | Benzopyran condensed ring compound (Figure C00019) | additive | 1 | parts by weight
US20080241753A1 | Example 1 | Resin 1 | resin | 100 | parts by weight | 8-inch silicon wafer; PAB 90°C/90 s; PEB 110°C/90 s; electron beam 70 kV; two-layer method (420 nm lower layer) | L/S: 50 nm; Iso-Line: 70 nm; no thickness loss | Table 1; Table 2; [0151]–[0162] |  |  |  | Solvent quantity unspecified; film thickness discrepancy between prose and Table 2.
US20080241753A1 | Example 1 | PAG1 | PAG | 10 | parts by weight
US20080241753A1 | Example 1 | Chemical Formula (1) | crosslinker | 10 | parts by weight
US20080241753A1 | Example 1 | Trioctylamine | additive | 0.8 | parts by weight
US20080241753A1 | Example 1 | Salicylic acid | additive | 0.32 | parts by weight
US20080241753A1 | Example 1 | PM | solvent
US20080241753A1 | Example 2 | Resin 1 | resin | 100 | parts by weight | 8-inch silicon wafer; PAB 90°C/90 s; PEB 110°C/90 s; electron beam 70 kV; single-layer method | L/S: 50 nm; Iso-Line: 70 nm; no thickness loss | Table 1; Table 2; [0163]–[0167] |  |  |  | Solvent quantity unspecified; film thickness discrepancy between prose and Table 2.
US20080241753A1 | Example 2 | PAG1 | PAG | 10 | parts by weight
US20080241753A1 | Example 2 | Chemical Formula (1) | crosslinker | 10 | parts by weight
US20080241753A1 | Example 2 | Trioctylamine | additive | 0.8 | parts by weight
US20080241753A1 | Example 2 | Salicylic acid | additive | 0.32 | parts by weight
US20080241753A1 | Example 2 | PM | solvent
US20080241753A1 | Example 3 | Resin 1 | resin | 100 | parts by weight | 8-inch silicon wafer; PAB 90°C/90 s; PEB 110°C/90 s; two-layer method | L/S: 50 nm; Iso-Line: 70 nm; no thickness loss | Table 1; Table 2; [0168]–[0171] |  |  |  | PM/PE ratio 3/7; solvent quantity unspecified.
US20080241753A1 | Example 3 | PAG1 | PAG | 10 | parts by weight
US20080241753A1 | Example 3 | Chemical Formula (2) | crosslinker | 2026-03-07 | parts by weight
US20080241753A1 | Example 3 | Trioctylamine | additive | 0.8 | parts by weight
US20080241753A1 | Example 3 | Salicylic acid | additive | 0.32 | parts by weight
US20080241753A1 | Example 3 | PM | solvent
US20080241753A1 | Example 3 | PE | solvent
US20080241753A1 | Example 4 | Resin 1 | resin | 100 | parts by weight | 8-inch silicon wafer; PAB 90°C/90 s; PEB 110°C/90 s; single-layer method | L/S: 50 nm; Iso-Line: 70 nm; no thickness loss | Table 1; Table 2; [0168]–[0171] |  |  |  | PM/PE ratio 3/7; solvent quantity unspecified.
US20080241753A1 | Example 4 | PAG1 | PAG | 10 | parts by weight
US20080241753A1 | Example 4 | Chemical Formula (2) | crosslinker | 2026-03-07 | parts by weight
US20080241753A1 | Example 4 | Trioctylamine | additive | 0.8 | parts by weight
US20080241753A1 | Example 4 | Salicylic acid | additive | 0.32 | parts by weight
US20080241753A1 | Example 4 | PM | solvent
US20080241753A1 | Example 4 | PE | solvent
US20080241753A1 | Example 5 | Resin 1 | resin | 100 | parts by weight | 8-inch silicon wafer; PAB 90°C/90 s; PEB 110°C/90 s; two-layer method | L/S: 50 nm; Iso-Line: 70 nm; no thickness loss | Table 1; Table 2; [0168]–[0171] |  |  |  | Solvent quantity unspecified.
US20080241753A1 | Example 5 | PAG1 | PAG | 10 | parts by weight
US20080241753A1 | Example 5 | Chemical Formula (3) | crosslinker | 10 | parts by weight
US20080241753A1 | Example 5 | Trioctylamine | additive | 0.8 | parts by weight
US20080241753A1 | Example 5 | Salicylic acid | additive | 0.32 | parts by weight
US20080241753A1 | Example 5 | PM | solvent
US20080241753A1 | Example 6 | Resin 1 | resin | 100 | parts by weight | 8-inch silicon wafer; PAB 90°C/90 s; PEB 110°C/90 s; single-layer method | L/S: 50 nm; Iso-Line: 70 nm; no thickness loss | Table 1; Table 2; [0168]–[0171] |  |  |  | Solvent quantity unspecified.
US20080241753A1 | Example 6 | PAG1 | PAG | 10 | parts by weight
US20080241753A1 | Example 6 | Chemical Formula (3) | crosslinker | 10 | parts by weight
US20080241753A1 | Example 6 | Trioctylamine | additive | 0.8 | parts by weight
US20080241753A1 | Example 6 | Salicylic acid | additive | 0.32 | parts by weight
US20080241753A1 | Example 6 | PM | solvent
US20080241753A1 | Example 7 | Resin 1 | resin | 100 | parts by weight | 8-inch silicon wafer; PAB 90°C/90 s; PEB 110°C/90 s; two-layer method | L/S: 50 nm; Iso-Line: 70 nm; no thickness loss | Table 1; Table 2; [0168]–[0171] |  |  |  | Solvent quantity unspecified.
US20080241753A1 | Example 7 | PAG2 | PAG | 10 | parts by weight
US20080241753A1 | Example 7 | Chemical Formula (1) | crosslinker | 10 | parts by weight
US20080241753A1 | Example 7 | Trioctylamine | additive | 0.8 | parts by weight
US20080241753A1 | Example 7 | Salicylic acid | additive | 0.32 | parts by weight
US20080241753A1 | Example 7 | PM | solvent
US20080241753A1 | Example 8 | Resin 1 | resin | 100 | parts by weight | 8-inch silicon wafer; PAB 90°C/90 s; PEB 110°C/90 s; single-layer method | L/S: 50 nm; Iso-Line: 70 nm; no thickness loss | Table 1; Table 2; [0168]–[0171] |  |  |  | Solvent quantity unspecified.
US20080241753A1 | Example 8 | PAG2 | PAG | 10 | parts by weight
US20080241753A1 | Example 8 | Chemical Formula (1) | crosslinker | 10 | parts by weight
US20080241753A1 | Example 8 | Trioctylamine | additive | 0.8 | parts by weight
US20080241753A1 | Example 8 | Salicylic acid | additive | 0.32 | parts by weight
US20080241753A1 | Example 8 | PM | solvent
US20080241753A1 | Example 9 | Resin 1 | resin | 100 | parts by weight | 8-inch silicon wafer; PAB 90°C/90 s; PEB 110°C/90 s; two-layer method | L/S: 50 nm; Iso-Line: 70 nm; no thickness loss | Table 1; Table 2; [0168]–[0171] |  |  |  | PM/PE ratio 3/7; solvent quantity unspecified.
US20080241753A1 | Example 9 | PAG2 | PAG | 10 | parts by weight
US20080241753A1 | Example 9 | Chemical Formula (2) | crosslinker | 2026-03-07 | parts by weight
US20080241753A1 | Example 9 | Trioctylamine | additive | 0.8 | parts by weight
US20080241753A1 | Example 9 | Salicylic acid | additive | 0.32 | parts by weight
US20080241753A1 | Example 9 | PM | solvent
US20080241753A1 | Example 9 | PE | solvent
US20080241753A1 | Example 10 | Resin 1 | resin | 100 | parts by weight | 8-inch silicon wafer; PAB 90°C/90 s; PEB 110°C/90 s; single-layer method | L/S: 50 nm; Iso-Line: 70 nm; no thickness loss | Table 1; Table 2; [0168]–[0171] |  |  |  | PM/PE ratio 3/7; solvent quantity unspecified.
US20080241753A1 | Example 10 | PAG2 | PAG | 10 | parts by weight
US20080241753A1 | Example 10 | Chemical Formula (2) | crosslinker | 2026-03-07 | parts by weight
US20080241753A1 | Example 10 | Trioctylamine | additive | 0.8 | parts by weight
US20080241753A1 | Example 10 | Salicylic acid | additive | 0.32 | parts by weight
US20080241753A1 | Example 10 | PM | solvent
US20080241753A1 | Example 10 | PE | solvent
US20080241753A1 | Example 11 | Resin 1 | resin | 100 | parts by weight | 8-inch silicon wafer; PAB 90°C/90 s; PEB 110°C/90 s; two-layer method | L/S: 50 nm; Iso-Line: 70 nm; no thickness loss | Table 1; Table 2; [0168]–[0171] |  |  |  | Solvent quantity unspecified.
US20080241753A1 | Example 11 | PAG2 | PAG | 10 | parts by weight
US20080241753A1 | Example 11 | Chemical Formula (3) | crosslinker | 10 | parts by weight
US20080241753A1 | Example 11 | Trioctylamine | additive | 0.8 | parts by weight
US20080241753A1 | Example 11 | Salicylic acid | additive | 0.32 | parts by weight
US20080241753A1 | Example 11 | PM | solvent
US20080241753A1 | Example 12 | Resin 1 | resin | 100 | parts by weight | 8-inch silicon wafer; PAB 90°C/90 s; PEB 110°C/90 s; single-layer method | L/S: 50 nm; Iso-Line: 70 nm; no thickness loss | Table 1; Table 2; [0168]–[0171] |  |  |  | Solvent quantity unspecified.
US20080241753A1 | Example 12 | PAG2 | PAG | 10 | parts by weight
US20080241753A1 | Example 12 | Chemical Formula (3) | crosslinker | 10 | parts by weight
US20080241753A1 | Example 12 | Trioctylamine | additive | 0.8 | parts by weight
US20080241753A1 | Example 12 | Salicylic acid | additive | 0.32 | parts by weight
US20080241753A1 | Example 12 | PM | solvent
US20080241753A1 | Example 13 | Resin 1 | resin | 100 | parts by weight | 8-inch silicon wafer; PAB 90°C/90 s; PEB 110°C/90 s; two-layer method | L/S: 50 nm; Iso-Line: 70 nm; no thickness loss | Table 1; Table 2; [0168]–[0171] |  |  |  | Solvent quantity unspecified.
US20080241753A1 | Example 13 | PAG3 | PAG | 10 | parts by weight
US20080241753A1 | Example 13 | Chemical Formula (1) | crosslinker | 12 | parts by weight
US20080241753A1 | Example 13 | Trioctylamine | additive | 0.8 | parts by weight
US20080241753A1 | Example 13 | Salicylic acid | additive | 0.32 | parts by weight
US20080241753A1 | Example 13 | PM | solvent
US20080241753A1 | Example 14 | Resin 1 | resin | 100 | parts by weight | 8-inch silicon wafer; PAB 90°C/90 s; PEB 110°C/90 s; single-layer method | L/S: 50 nm; Iso-Line: 70 nm; no thickness loss | Table 1; Table 3; [0168]–[0171] |  |  |  | Solvent quantity unspecified.
US20080241753A1 | Example 14 | PAG3 | PAG | 10 | parts by weight
US20080241753A1 | Example 14 | Chemical Formula (1) | crosslinker | 12 | parts by weight
US20080241753A1 | Example 14 | Trioctylamine | additive | 0.8 | parts by weight
US20080241753A1 | Example 14 | Salicylic acid | additive | 0.32 | parts by weight
US20080241753A1 | Example 14 | PM | solvent
US20080241753A1 | Example 15 | Resin 1 | resin | 100 | parts by weight | 8-inch silicon wafer; PAB 90°C/90 s; PEB 110°C/90 s; two-layer method | L/S: 50 nm; Iso-Line: 70 nm; no thickness loss | Table 1; Table 3; [0168]–[0171] |  |  |  | PM/PE ratio 3/7; solvent quantity unspecified.
US20080241753A1 | Example 15 | PAG3 | PAG | 10 | parts by weight
US20080241753A1 | Example 15 | Chemical Formula (2) | crosslinker | 2026-03-07 | parts by weight
US20080241753A1 | Example 15 | Trioctylamine | additive | 0.8 | parts by weight
US20080241753A1 | Example 15 | Salicylic acid | additive | 0.32 | parts by weight
US20080241753A1 | Example 15 | PM | solvent
US20080241753A1 | Example 15 | PE | solvent
US20080241753A1 | Example 16 | Resin 1 | resin | 100 | parts by weight | 8-inch silicon wafer; PAB 90°C/90 s; PEB 110°C/90 s; single-layer method | L/S: 50 nm; Iso-Line: 70 nm; no thickness loss | Table 1; Table 3; [0168]–[0171] |  |  |  | PM/PE ratio 3/7; solvent quantity unspecified.
US20080241753A1 | Example 16 | PAG3 | PAG | 10 | parts by weight
US20080241753A1 | Example 16 | Chemical Formula (2) | crosslinker | 2026-03-07 | parts by weight
US20080241753A1 | Example 16 | Trioctylamine | additive | 0.8 | parts by weight
US20080241753A1 | Example 16 | Salicylic acid | additive | 0.32 | parts by weight
US20080241753A1 | Example 16 | PM | solvent
US20080241753A1 | Example 16 | PE | solvent
US20080241753A1 | Example 17 | Resin 1 | resin | 100 | parts by weight | 8-inch silicon wafer; PAB 90°C/90 s; PEB 110°C/90 s; two-layer method | L/S: 50 nm; Iso-Line: 70 nm; no thickness loss | Table 1; Table 3; [0168]–[0171] |  |  |  | Solvent quantity unspecified.
US20080241753A1 | Example 17 | PAG3 | PAG | 10 | parts by weight
US20080241753A1 | Example 17 | Chemical Formula (3) | crosslinker | 10 | parts by weight
US20080241753A1 | Example 17 | Trioctylamine | additive | 0.8 | parts by weight
US20080241753A1 | Example 17 | Salicylic acid | additive | 0.32 | parts by weight
US20080241753A1 | Example 17 | PM | solvent
US20080241753A1 | Example 18 | Resin 1 | resin | 100 | parts by weight | 8-inch silicon wafer; PAB 90°C/90 s; PEB 110°C/90 s; single-layer method | L/S: 50 nm; Iso-Line: 70 nm; no thickness loss | Table 1; Table 3; [0168]–[0171] |  |  |  | Solvent quantity unspecified.
US20080241753A1 | Example 18 | PAG3 | PAG | 10 | parts by weight
US20080241753A1 | Example 18 | Chemical Formula (3) | crosslinker | 10 | parts by weight
US20080241753A1 | Example 18 | Trioctylamine | additive | 0.8 | parts by weight
US20080241753A1 | Example 18 | Salicylic acid | additive | 0.32 | parts by weight
US20080241753A1 | Example 18 | PM | solvent
US20080241753A1 | Example 19 | Resin 1 | resin | 100 | parts by weight | 8-inch silicon wafer; PAB 90°C/90 s; PEB 110°C/90 s; two-layer method | L/S: 50 nm; Iso-Line: 70 nm; no thickness loss | Table 1; Table 3; [0168]–[0171] |  |  |  | PAG3/PAG4 ratio 95/5; PM/PE ratio 3/7; solvent quantity unspecified.
US20080241753A1 | Example 19 | PAG3:PAG4 = 95:5 | PAG | 10 | parts by weight
US20080241753A1 | Example 19 | Chemical Formula (1) | crosslinker | 10 | parts by weight
US20080241753A1 | Example 19 | Trioctylamine | additive | 0.8 | parts by weight
US20080241753A1 | Example 19 | Salicylic acid | additive | 0.32 | parts by weight
US20080241753A1 | Example 19 | PM | solvent
US20080241753A1 | Example 19 | PE | solvent
US20080241753A1 | Example 20 | Resin 1 | resin | 100 | parts by weight | 8-inch silicon wafer; PAB 90°C/90 s; PEB 110°C/90 s; single-layer method | L/S: 50 nm; Iso-Line: 70 nm; no thickness loss | Table 1; Table 3; [0168]–[0171] |  |  |  | PAG3/PAG4 ratio 95/5; PM/PE ratio 3/7; solvent quantity unspecified.
US20080241753A1 | Example 20 | PAG3:PAG4 = 95:5 | PAG | 10 | parts by weight
US20080241753A1 | Example 20 | Chemical Formula (1) | crosslinker | 10 | parts by weight
US20080241753A1 | Example 20 | Trioctylamine | additive | 0.8 | parts by weight
US20080241753A1 | Example 20 | Salicylic acid | additive | 0.32 | parts by weight
US20080241753A1 | Example 20 | PM | solvent
US20080241753A1 | Example 20 | PE | solvent
US20080241753A1 | Example 21 | Resin 1 | resin | 100 | parts by weight | 8-inch silicon wafer; PAB 90°C/90 s; PEB 110°C/90 s; two-layer method | L/S: 50 nm; Iso-Line: 70 nm; no thickness loss | Table 1; Table 3; [0168]–[0171] |  |  |  | PAG3/PAG4 ratio 95/5; PM/PE ratio 3/7; solvent quantity unspecified.
US20080241753A1 | Example 21 | PAG3:PAG4 = 95:5 | PAG | 10 | parts by weight
US20080241753A1 | Example 21 | Chemical Formula (2) | crosslinker | 2026-03-07 | parts by weight
US20080241753A1 | Example 21 | Trioctylamine | additive | 0.8 | parts by weight
US20080241753A1 | Example 21 | Salicylic acid | additive | 0.32 | parts by weight
US20080241753A1 | Example 21 | PM | solvent
US20080241753A1 | Example 21 | PE | solvent
US20080241753A1 | Example 22 | Resin 1 | resin | 100 | parts by weight | 8-inch silicon wafer; PAB 90°C/90 s; PEB 110°C/90 s; single-layer method | L/S: 50 nm; Iso-Line: 70 nm; no thickness loss | Table 1; Table 3; [0168]–[0171] |  |  |  | PAG3/PAG4 ratio 95/5; PM/PE ratio 3/7; solvent quantity unspecified.
US20080241753A1 | Example 22 | PAG3:PAG4 = 95:5 | PAG | 10 | parts by weight
US20080241753A1 | Example 22 | Chemical Formula (2) | crosslinker | 2026-03-07 | parts by weight
US20080241753A1 | Example 22 | Trioctylamine | additive | 0.8 | parts by weight
US20080241753A1 | Example 22 | Salicylic acid | additive | 0.32 | parts by weight
US20080241753A1 | Example 22 | PM | solvent
US20080241753A1 | Example 22 | PE | solvent
US20080241753A1 | Example 23 | Resin 1 | resin | 100 | parts by weight | 8-inch silicon wafer; PAB 90°C/90 s; PEB 110°C/90 s; two-layer method | L/S: 50 nm; Iso-Line: 70 nm; no thickness loss | Table 1; Table 3; [0168]–[0171] |  |  |  | PAG3/PAG4 ratio 95/5; PM/PE ratio 3/7; solvent quantity unspecified.
US20080241753A1 | Example 23 | PAG3:PAG4 = 95:5 | PAG | 10 | parts by weight
US20080241753A1 | Example 23 | Chemical Formula (3) | crosslinker | 10 | parts by weight
US20080241753A1 | Example 23 | Trioctylamine | additive | 0.8 | parts by weight
US20080241753A1 | Example 23 | Salicylic acid | additive | 0.32 | parts by weight
US20080241753A1 | Example 23 | PM | solvent
US20080241753A1 | Example 23 | PE | solvent
US20080241753A1 | Example 24 | Resin 1 | resin | 100 | parts by weight | 8-inch silicon wafer; PAB 90°C/90 s; PEB 110°C/90 s; single-layer method | L/S: 50 nm; Iso-Line: 70 nm; no thickness loss | Table 1; Table 3; [0168]–[0171] |  |  |  | PAG3/PAG4 ratio 95/5; PM/PE ratio 3/7; solvent quantity unspecified.
US20080241753A1 | Example 24 | PAG3:PAG4 = 95:5 | PAG | 10 | parts by weight
US20080241753A1 | Example 24 | Chemical Formula (3) | crosslinker | 10 | parts by weight
US20080241753A1 | Example 24 | Trioctylamine | additive | 0.8 | parts by weight
US20080241753A1 | Example 24 | Salicylic acid | additive | 0.32 | parts by weight
US20080241753A1 | Example 24 | PM | solvent
US20080241753A1 | Example 24 | PE | solvent
US20080241753A1 | Comparative Example 1 | Resin 2 | resin | 100 | parts by weight | 8-inch silicon wafer; PAB 90°C/90 s; PEB 110°C/90 s; single-layer method | Unusable due to excessive thickness loss; resolution possible | Table 1; Table 3; [0168]–[0171] |  |  |  | PM/PE ratio 3/7; solvent quantity unspecified.
US20080241753A1 | Comparative Example 1 | PAG3 | PAG | 10 | parts by weight
US20080241753A1 | Comparative Example 1 | Chemical Formula (2) | crosslinker | 2026-03-07 | parts by weight
US20080241753A1 | Comparative Example 1 | Trioctylamine | additive | 0.8 | parts by weight
US20080241753A1 | Comparative Example 1 | Salicylic acid | additive | 0.32 | parts by weight
US20080241753A1 | Comparative Example 1 | PM | solvent
US20080241753A1 | Comparative Example 1 | PE | solvent
US7432034B2 | Example 1 | Resin (29) | resin | 727 | g | 6-inch wafer; film 0.30 µm; PAB 110°C/90 s; electron beam 50 keV; PEB 110°C/90 s; 2.38 wt% TMAH/60 s; water rinse/30 s | Sensitivity 6.0 µC/cm²; resolution 0.11 µm; rectangular profile; LER 4.5 nm | Example 1; Tables 1–2 |  |  |  | Mw 9200; x/y 85/15; Mw/Mn 1.2 in Table 1.
US7432034B2 | Example 1 | MM-1 | crosslinker | 0.10 | g
US7432034B2 | Example 1 | CL-9 | crosslinker | 0.10 | g
US7432034B2 | Example 1 | I-1 | PAG | 0.07 | g
US7432034B2 | Example 1 | D-1 | additive | 3 | g
US7432034B2 | Example 1 | PGMEA | solvent | 2026-05-07 | g
US7432034B2 | Example 1 | PGME | solvent | 2026-05-01 | g
US7432034B2 | Example 1 | Megafac F176 | surfactant | 1 | g
US7432034B2 | Example 2 | Resin (2) | resin | 697 | g | 6-inch wafer; film 0.30 µm; PAB 110°C/90 s; electron beam 50 keV; PEB 110°C/90 s; 2.38 wt% TMAH/60 s; water rinse/30 s | Sensitivity 5.5 µC/cm²; resolution 0.11 µm; rectangular profile; LER 4.8 nm | Tables 1–2; Examples 2–12 |  |  |  | Mw 5000; Mw/Mn 1.15.
US7432034B2 | Example 2 | MM-2 | crosslinker | 0.20 | g
US7432034B2 | Example 2 | CL-1 | crosslinker | 0.04 | g
US7432034B2 | Example 2 | I-3 | PAG | 0.06 | g
US7432034B2 | Example 2 | D-2 | additive | 3 | g
US7432034B2 | Example 2 | PGMEA | solvent | 2026-05-07 | g
US7432034B2 | Example 2 | PGME | solvent | 2026-05-01 | g
US7432034B2 | Example 2 | Megafac F176 | surfactant | 1 | g
US7432034B2 | Example 3 | Resin (1) | resin | 656 | g | 6-inch wafer; film 0.30 µm; PAB 110°C/90 s; electron beam 50 keV; PEB 110°C/90 s; 2.38 wt% TMAH/60 s; water rinse/30 s | Sensitivity 4.8 µC/cm²; resolution 0.11 µm; rectangular profile; LER 5.5 nm | Tables 1–2; Examples 2–12 |  |  |  | Mw 2500; Mw/Mn 1.10.
US7432034B2 | Example 3 | MM-3 | crosslinker | 0.18 | g
US7432034B2 | Example 3 | CL-4 | crosslinker | 0.08 | g
US7432034B2 | Example 3 | II-1 | PAG | 0.08 | g
US7432034B2 | Example 3 | D-3 | additive | 4 | g
US7432034B2 | Example 3 | PGMEA | solvent | 2026-05-07 | g
US7432034B2 | Example 3 | PGME | solvent | 2026-05-01 | g
US7432034B2 | Example 3 | Megafac F176 | surfactant | 1 | g
US7432034B2 | Example 4 | Resin (9) | resin | 717 | g | 6-inch wafer; film 0.30 µm; PAB 110°C/90 s; electron beam 50 keV; PEB 110°C/90 s; 2.38 wt% TMAH/60 s; water rinse/30 s | Sensitivity 5.2 µC/cm²; resolution 0.10 µm; rectangular profile; LER 5.0 nm | Tables 1–2; Examples 2–12 |  |  |  | Mw 8000; Mw/Mn 1.5.
US7432034B2 | Example 4 | MM-4 | crosslinker | 0.05 | g
US7432034B2 | Example 4 | CL-9 | crosslinker | 0.15 | g
US7432034B2 | Example 4 | III-1 | PAG | 0.08 | g
US7432034B2 | Example 4 | D-1 | additive | 3 | g
US7432034B2 | Example 4 | PGMEA | solvent | 2026-05-07 | g
US7432034B2 | Example 4 | PGME | solvent | 2026-05-01 | g
US7432034B2 | Example 4 | Megafac F176 | surfactant | 1 | g
US7432034B2 | Example 5 | Resin (27) | resin | 696 | g | 6-inch wafer; film 0.30 µm; PAB 110°C/90 s; electron beam 50 keV; PEB 110°C/90 s; 2.38 wt% TMAH/60 s; water rinse/30 s | Sensitivity 5.5 µC/cm²; resolution 0.11 µm; rectangular profile; LER 6.0 nm | Tables 1–2; Examples 2–12 |  |  |  | Mw 3500; x/y 85/15; Mw/Mn 1.2.
US7432034B2 | Example 5 | MM-5 | crosslinker | 0.05 | g
US7432034B2 | Example 5 | CL-8 | crosslinker | 0.15 | g
US7432034B2 | Example 5 | PAG3-21 | PAG | 0.10 | g
US7432034B2 | Example 5 | D-3 | additive | 4 | g
US7432034B2 | Example 5 | PGMEA | solvent | 2026-05-07 | g
US7432034B2 | Example 5 | PGME | solvent | 2026-05-01 | g
US7432034B2 | Example 5 | Megafac F176 | surfactant | 1 | g
US7432034B2 | Example 6 | Resin (25) | resin | 657 | g | 6-inch wafer; film 0.30 µm; PAB 110°C/90 s; electron beam 50 keV; PEB 110°C/90 s; 2.38 wt% TMAH/60 s; water rinse/30 s | Sensitivity 5.5 µC/cm²; resolution 0.11 µm; somewhat taper profile; LER 4.5 nm | Tables 1–2; Examples 2–12 |  |  |  | Mw 5000; x/y 70/30; Mw/Mn 1.35.
US7432034B2 | Example 6 | MM-1 | crosslinker | 0.22 | g
US7432034B2 | Example 6 | CL-5 | crosslinker | 0.05 | g
US7432034B2 | Example 6 | PAG4-6 | PAG | 0.07 | g
US7432034B2 | Example 6 | D-2 | additive | 3 | g
US7432034B2 | Example 6 | PGMEA | solvent | 2026-05-07 | g
US7432034B2 | Example 6 | PGME | solvent | 2026-05-01 | g
US7432034B2 | Example 6 | Megafac F176 | surfactant | 1 | g
US7432034B2 | Example 7 | Resin (31) | resin | 616 | g | 6-inch wafer; film 0.30 µm; PAB 110°C/90 s; electron beam 50 keV; PEB 110°C/90 s; 2.38 wt% TMAH/60 s; water rinse/30 s | Sensitivity 5.5 µC/cm²; resolution 0.09 µm; rectangular profile; LER 5.6 nm | Tables 1–2; Examples 2–12 |  |  |  | Mw 8000; x/y 90/10; Mw/Mn 1.1.
US7432034B2 | Example 7 | MM-4 | crosslinker | 0.15 | g
US7432034B2 | Example 7 | CL-8 | crosslinker | 0.15 | g
US7432034B2 | Example 7 | PAG4-28 | PAG | 0.08 | g
US7432034B2 | Example 7 | D-2 | additive | 4 | g
US7432034B2 | Example 7 | PGMEA | solvent | 2026-05-07 | g
US7432034B2 | Example 7 | PGME | solvent | 2026-05-01 | g
US7432034B2 | Example 7 | Megafac F176 | surfactant | 1 | g
US7432034B2 | Example 8 | Resin (32) | resin | 698 | g | 6-inch wafer; film 0.30 µm; PAB 110°C/90 s; electron beam 50 keV; PEB 110°C/90 s; 2.38 wt% TMAH/60 s; water rinse/30 s | Sensitivity 5.0 µC/cm²; resolution 0.11 µm; rectangular profile; LER 6.2 nm | Tables 1–2; Examples 2–12 |  |  |  | Mw 7500; x/y 90/10; Mw/Mn 1.7.
US7432034B2 | Example 8 | MM-5 | crosslinker | 0.07 | g
US7432034B2 | Example 8 | CL-9 | crosslinker | 0.18 | g
US7432034B2 | Example 8 | PAG4-36 | PAG | 0.05 | g
US7432034B2 | Example 8 | D-1 | additive | 2 | g
US7432034B2 | Example 8 | PGMEA | solvent | 2026-05-07 | g
US7432034B2 | Example 8 | PGME | solvent | 2026-05-01 | g
US7432034B2 | Example 8 | Megafac F176 | surfactant | 1 | g
US7432034B2 | Example 9 | Resin (93) | resin | 690 | g | 6-inch wafer; film 0.30 µm; PAB 110°C/90 s; electron beam 50 keV; PEB 110°C/90 s; 2.38 wt% TMAH/60 s; water rinse/30 s | Sensitivity 4.9 µC/cm²; resolution 0.10 µm; rectangular profile; LER 5.3 nm | Tables 1–2; Examples 2–12 |  |  |  | Mw 5000; x/y 80/20; Mw/Mn 1.65.
US7432034B2 | Example 9 | MM-1 | crosslinker | 0.20 | g
US7432034B2 | Example 9 | CL-6 | crosslinker | 0.05 | g
US7432034B2 | Example 9 | J-1 | PAG | 0.10 | g
US7432034B2 | Example 9 | D-3 | additive | 5 | g
US7432034B2 | Example 9 | PGMEA | solvent | 2026-05-07 | g
US7432034B2 | Example 9 | PGME | solvent | 2026-05-01 | g
US7432034B2 | Example 9 | Megafac F176 | surfactant | 1 | g
US7432034B2 | Example 10 | Resin (95) | resin | 656 | g | 6-inch wafer; film 0.30 µm; PAB 110°C/90 s; electron beam 50 keV; PEB 110°C/90 s; 2.38 wt% TMAH/60 s; water rinse/30 s | Sensitivity 5.7 µC/cm²; resolution 0.10 µm; rectangular profile; LER 6.1 nm | Tables 1–2; Examples 2–12 |  |  |  | Mw 8000; x/y 85/15; Mw/Mn 1.3; crosslinker code C-3 as transcribed in Table 1.
US7432034B2 | Example 10 | MM-2 | crosslinker | 0.20 | g
US7432034B2 | Example 10 | C-3 | crosslinker | 0.05 | g
US7432034B2 | Example 10 | J-9 | PAG | 0.09 | g
US7432034B2 | Example 10 | D-2 | additive | 4 | g
US7432034B2 | Example 10 | PGMEA | solvent | 2026-05-07 | g
US7432034B2 | Example 10 | PGME | solvent | 2026-05-01 | g
US7432034B2 | Example 10 | Megafac F176 | surfactant | 1 | g
US7432034B2 | Example 11 | Resin (33) | resin | 676 | g | 6-inch wafer; film 0.30 µm; PAB 110°C/90 s; electron beam 50 keV; PEB 110°C/90 s; 2.38 wt% TMAH/60 s; water rinse/30 s | Sensitivity 5.3 µC/cm²; resolution 0.10 µm; rectangular profile; LER 4.9 nm | Tables 1–2; Examples 2–12 |  |  |  | Mw 8000; x/y 85/15; Mw/Mn 1.7.
US7432034B2 | Example 11 | MM-3 | crosslinker | 0.14 | g
US7432034B2 | Example 11 | CL-8 | crosslinker | 0.10 | g
US7432034B2 | Example 11 | J-17 | PAG | 0.08 | g
US7432034B2 | Example 11 | D-2 | additive | 4 | g
US7432034B2 | Example 11 | PGMEA | solvent | 2026-05-07 | g
US7432034B2 | Example 11 | PGME | solvent | 2026-05-01 | g
US7432034B2 | Example 11 | Megafac F176 | surfactant | 1 | g
US7432034B2 | Example 12 | Resin (39) | resin | 717 | g | 6-inch wafer; film 0.30 µm; PAB 110°C/90 s; electron beam 50 keV; PEB 110°C/90 s; 2.38 wt% TMAH/60 s; water rinse/30 s | Sensitivity 5.6 µC/cm²; resolution 0.11 µm; rectangular profile; LER 5.4 nm | Tables 1–2; Examples 2–12 |  |  |  | Mw 15000; x/y 90/10; Mw/Mn 1.2.
US7432034B2 | Example 12 | MM-4 | crosslinker | 0.10 | g
US7432034B2 | Example 12 | CL-8 | crosslinker | 0.10 | g
US7432034B2 | Example 12 | J-22 | PAG | 0.08 | g
US7432034B2 | Example 12 | D-1 | additive | 3 | g
US7432034B2 | Example 12 | PGMEA | solvent | 2026-05-07 | g
US7432034B2 | Example 12 | PGME | solvent | 2026-05-01 | g
US7432034B2 | Example 12 | Megafac F176 | surfactant | 1 | g
US7432034B2 | Comparative Example 1 | Resin (30) | resin | 727 | g | 6-inch wafer; film 0.30 µm; PAB 110°C/90 s; electron beam 50 keV; PEB 110°C/90 s; 2.38 wt% TMAH/60 s; water rinse/30 s | Sensitivity 6.5 µC/cm²; resolution 0.14 µm; somewhat taper profile; LER 10.5 nm | Tables 1–2; Comparative Example 1 |  |  |  | Mw 9200; x/y 85/15; Mw/Mn 2.0; no B-2 crosslinker.
US7432034B2 | Comparative Example 1 | MM-1 | crosslinker | 0.20 | g
US7432034B2 | Comparative Example 1 | I-1 | PAG | 0.07 | g
US7432034B2 | Comparative Example 1 | D-1 | additive | 3 | g
US7432034B2 | Comparative Example 1 | PGMEA | solvent | 2026-05-07 | g
US7432034B2 | Comparative Example 1 | PGME | solvent | 2026-05-01 | g
US7432034B2 | Comparative Example 1 | Megafac F176 | surfactant | 1 | g
US7432034B2 | Comparative Example 2 | Resin (31) | resin | 727 | g | 6-inch wafer; film 0.30 µm; PAB 110°C/90 s; electron beam 50 keV; PEB 110°C/90 s; 2.38 wt% TMAH/60 s; water rinse/30 s | Sensitivity 5.5 µC/cm²; resolution 0.15 µm; somewhat taper profile; LER 13.8 nm | Tables 1–2; Comparative Example 2 |  |  |  | Mw 9200; x/y 85/15; Mw/Mn 2.0; no B-1 crosslinker.
US7432034B2 | Comparative Example 2 | CL-9 | crosslinker | 0.20 | g
US7432034B2 | Comparative Example 2 | I-1 | PAG | 0.07 | g
US7432034B2 | Comparative Example 2 | D-1 | additive | 3 | g
US7432034B2 | Comparative Example 2 | PGMEA | solvent | 2026-05-07 | g
US7432034B2 | Comparative Example 2 | PGME | solvent | 2026-05-01 | g
US7432034B2 | Comparative Example 2 | Megafac F176 | surfactant | 1 | g
US7432034B2 | Example 13 | Resin (29) | resin | 727 | g | 6-inch wafer; film 0.30 µm; PAB 110°C/90 s; X-ray exposure (gap 20 nm); PEB 110°C/90 s; 2.38 wt% TMAH/60 s; water rinse/30 s | Sensitivity 65 mJ/cm²; resolution 0.09 µm; rectangular profile; LER 6.3 nm | Example 13; Table 3 |  |  |  | Same formulation as Example 1; X-ray exposure instead of electron beam.
US7432034B2 | Example 13 | MM-1 | crosslinker | 0.10 | g
US7432034B2 | Example 13 | CL-9 | crosslinker | 0.10 | g
US7432034B2 | Example 13 | I-1 | PAG | 0.07 | g
US7432034B2 | Example 13 | D-1 | additive | 3 | g
US7432034B2 | Example 13 | PGMEA | solvent | 2026-05-07 | g
US7432034B2 | Example 13 | PGME | solvent | 2026-05-01 | g
US7432034B2 | Example 13 | Megafac F176 | surfactant | 1 | g
US7432034B2 | Comparative Example 3 | Resin (30) | resin | 727 | g | 6-inch wafer; film 0.30 µm; PAB 110°C/90 s; X-ray exposure (gap 20 nm); PEB 110°C/90 s; 2.38 wt% TMAH/60 s; water rinse/30 s | Sensitivity 90 mJ/cm²; resolution 0.15 µm; taper profile; LER 13.5 nm | Comparative Example 3; Table 3 |  |  |  | Same formulation as Comparative Example 1; X-ray exposure instead of electron beam.
US7432034B2 | Comparative Example 3 | MM-1 | crosslinker | 0.20 | g
US7432034B2 | Comparative Example 3 | I-1 | PAG | 0.07 | g
US7432034B2 | Comparative Example 3 | D-1 | additive | 3 | g
US7432034B2 | Comparative Example 3 | PGMEA | solvent | 2026-05-07 | g
US7432034B2 | Comparative Example 3 | PGME | solvent | 2026-05-01 | g
US7432034B2 | Comparative Example 3 | Megafac F176 | surfactant | 1 | g
US7432034B2 | Comparative Example 4 | Resin (31) | resin | 727 | g | 6-inch wafer; film 0.30 µm; PAB 110°C/90 s; X-ray exposure (gap 20 nm); PEB 110°C/90 s; 2.38 wt% TMAH/60 s; water rinse/30 s | Sensitivity 105 mJ/cm²; resolution 0.14 µm; taper profile; LER 12.0 nm | Comparative Example 4; Table 3 |  |  |  | Same formulation as Comparative Example 2; X-ray exposure instead of electron beam.
US7432034B2 | Comparative Example 4 | CL-9 | crosslinker | 0.20 | g
US7432034B2 | Comparative Example 4 | I-1 | PAG | 0.07 | g
US7432034B2 | Comparative Example 4 | D-1 | additive | 3 | g
US7432034B2 | Comparative Example 4 | PGMEA | solvent | 2026-05-07 | g
US7432034B2 | Comparative Example 4 | PGME | solvent | 2026-05-01 | g
US7432034B2 | Comparative Example 4 | Megafac F176 | surfactant | 1 | g
US9017923B2 | Example 1-1 | Polymer 1 | resin | 100 | parts by mass | EB 50 keV; film 100 nm; PAB 110°C/90 s; PEB 95°C (Table 1); 2.38 wt% TMAH/30 s | Sensitivity 25.6 µC/cm²; resolution 75 nm; LWR 6.7 nm | Preparation of Negative Resist Composition; Table 1; Evaluation of Electronic Beam Drawing |  |  |  | Vinyl ferrocene:4-hydroxystyrene = 0.2:0.8; Mw 4600; Mw/Mn 1.66. Evaluation text states PEB 110°C/90 s, whereas Table 1 states 95°C.
US9017923B2 | Example 1-1 | PAG 1 | PAG | 20 | parts by mass
US9017923B2 | Example 1-1 | Amine 1 | additive | 1.0 | parts by mass
US9017923B2 | Example 1-1 | CR 1 | crosslinker | 10 | parts by mass
US9017923B2 | Example 1-1 | PGMEA | solvent | 2000 | parts by mass
US9017923B2 | Example 1-2 | Polymer 2 | resin | 100 | parts by mass | EB 50 keV; film 100 nm; PAB 110°C/90 s; PEB 95°C (Table 1); 2.38 wt% TMAH/30 s | Sensitivity 25.6 µC/cm²; resolution 75 nm; LWR 6.8 nm | Preparation of Negative Resist Composition; Table 1; Evaluation of Electronic Beam Drawing |  |  |  | Vinyl ruthenocene:4-hydroxystyrene = 0.2:0.8; Mw 5100; Mw/Mn 1.69. Evaluation text states PEB 110°C/90 s, whereas Table 1 states 95°C.
US9017923B2 | Example 1-2 | PAG 1 | PAG | 20 | parts by mass
US9017923B2 | Example 1-2 | Amine 1 | additive | 1.0 | parts by mass
US9017923B2 | Example 1-2 | CR 1 | crosslinker | 10 | parts by mass
US9017923B2 | Example 1-2 | PGMEA | solvent | 1500 | parts by mass
US9017923B2 | Example 1-2 | CyH | solvent | 500 | parts by mass
US9017923B2 | Example 1-3 | Polymer 3 | resin | 100 | parts by mass | EB 50 keV; film 100 nm; PAB 110°C/90 s; PEB 95°C (Table 1); 2.38 wt% TMAH/30 s | Sensitivity 26.3 µC/cm²; resolution 75 nm; LWR 6.4 nm | Preparation of Negative Resist Composition; Table 1; Evaluation of Electronic Beam Drawing |  |  |  | Vinyl ferrocene:4-hydroxymethylstyrene:4-hydroxystyrene = 0.2:0.4:0.4; Mw 4600; Mw/Mn 1.66. No crosslinker listed. PEB discrepancy: Table 1 95°C versus evaluation text 110°C.
US9017923B2 | Example 1-3 | PAG 1 | PAG | 20 | parts by mass
US9017923B2 | Example 1-3 | Amine 1 | additive | 1.0 | parts by mass
US9017923B2 | Example 1-3 | PGMEA | solvent | 1500 | parts by mass
US9017923B2 | Example 1-3 | CyH | solvent | 500 | parts by mass
US9017923B2 | Example 1-4 | Polymer 4 | resin | 100 | parts by mass | EB 50 keV; film 100 nm; PAB 110°C/90 s; PEB 95°C (Table 1); 2.38 wt% TMAH/30 s | Sensitivity 25.0 µC/cm²; resolution 75 nm; LWR 6.1 nm | Preparation of Negative Resist Composition; Table 1; Evaluation of Electronic Beam Drawing |  |  |  | Methyl ferrocene methacrylate:4-hydroxyphenyl methacrylate = 0.25:0.75; Mw 6300; Mw/Mn 1.76. PEB discrepancy: Table 1 95°C versus evaluation text 110°C.
US9017923B2 | Example 1-4 | PAG 1 | PAG | 20 | parts by mass
US9017923B2 | Example 1-4 | Amine 1 | additive | 1.0 | parts by mass
US9017923B2 | Example 1-4 | CR 1 | crosslinker | 10 | parts by mass
US9017923B2 | Example 1-4 | PGMEA | solvent | 1500 | parts by mass
US9017923B2 | Example 1-4 | CyH | solvent | 500 | parts by mass
US9017923B2 | Example 1-5 | Polymer 5 | resin | 100 | parts by mass | EB 50 keV; film 100 nm; PAB 110°C/90 s; PEB 95°C (Table 1); 2.38 wt% TMAH/30 s | Sensitivity 24.3 µC/cm²; resolution 75 nm; LWR 6.3 nm | Preparation of Negative Resist Composition; Table 1; Evaluation of Electronic Beam Drawing |  |  |  | Methyl ferrocene methacrylate:4-hydroxymethylphenyl methacrylate:4-(1,1,1,3,3,3-hexafluoro-2-hydroxypropyl)styrene = 0.20:0.40:0.40; Mw 6800; Mw/Mn 1.76. No crosslinker listed. PEB discrepancy: 95°C versus 110°C.
US9017923B2 | Example 1-5 | PAG 1 | PAG | 20 | parts by mass
US9017923B2 | Example 1-5 | Amine 1 | additive | 1.0 | parts by mass
US9017923B2 | Example 1-5 | CyH | solvent | 500 | parts by mass
US9017923B2 | Example 1-5 | CyP | solvent | 1800 | parts by mass
US9017923B2 | Example 1-6 | Polymer 6 | resin | 100 | parts by mass | EB 50 keV; film 100 nm; PAB 110°C/90 s; PEB 95°C (Table 1); 2.38 wt% TMAH/30 s | Sensitivity 23.0 µC/cm²; resolution 70 nm; LWR 5.2 nm | Preparation of Negative Resist Composition; Table 1; Evaluation of Electronic Beam Drawing |  |  |  | Methyl ferrocene methacrylate:4-hydroxyphenyl methacrylate:PAG monomer 1 = 0.25:0.65:0.10; Mw 7300; Mw/Mn 1.74. PAG incorporated into polymer; no separate PAG 1 added. PEB discrepancy: 95°C versus 110°C.
US9017923B2 | Example 1-6 | Amine 1 | additive | 1.0 | parts by mass
US9017923B2 | Example 1-6 | CR 1 | crosslinker | 10 | parts by mass
US9017923B2 | Example 1-6 | CyH | solvent | 500 | parts by mass
US9017923B2 | Example 1-6 | CyP | solvent | 1800 | parts by mass
US9017923B2 | Comparative Example 1-1 | Comparative Polymer 1 | resin | 100 | parts by mass | EB 50 keV; film 100 nm; PAB 110°C/90 s; PEB 95°C (Table 1); 2.38 wt% TMAH/30 s | Sensitivity 28.5 µC/cm²; resolution 90 nm; LWR 8.9 nm | Comparative Synthesis Example 1; Table 1; Evaluation of Electronic Beam Drawing |  |  |  | 4-Hydroxystyrene:styrene = 0.7:0.3; Mw 4500; Mw/Mn 1.55. PEB discrepancy: Table 1 95°C versus evaluation text 110°C.
US9017923B2 | Comparative Example 1-1 | PAG 1 | PAG | 12 | parts by mass
US9017923B2 | Comparative Example 1-1 | Amine 1 | additive | 1.0 | parts by mass
US9017923B2 | Comparative Example 1-1 | CR 1 | crosslinker | 10 | parts by mass
US9017923B2 | Comparative Example 1-1 | PGMEA | solvent | 2000 | parts by mass
US9017923B2 | Comparative Example 1-2 | Comparative Polymer 2 | resin | 100 | parts by mass | EB 50 keV; film 100 nm; PAB 110°C/90 s; PEB 95°C (Table 1); 2.38 wt% TMAH/30 s | Sensitivity 33.6 µC/cm²; resolution 90 nm; LWR 8.9 nm | Comparative Synthesis Example 2; Table 1; Evaluation of Electronic Beam Drawing |  |  |  | 4-Hydroxystyrene:1-vinyl naphthalene = 0.8:0.2; Mw 5900; Mw/Mn 1.51. PEB discrepancy: Table 1 95°C versus evaluation text 110°C.
US9017923B2 | Comparative Example 1-2 | PAG 1 | PAG | 12 | parts by mass
US9017923B2 | Comparative Example 1-2 | Amine 1 | additive | 1.0 | parts by mass
US9017923B2 | Comparative Example 1-2 | CR 1 | crosslinker | 10 | parts by mass
US9017923B2 | Comparative Example 1-2 | PGMEA | solvent | 2000 | parts by mass
US20230314945A1 | Example 1 | Polymer (A)-1 | Resin | 100 | parts by mass | 22 nm film; PAB 85°C/60 s; EUV 13.5 nm; PEB 90°C/60 s; 2.38% TMAH at 23°C/10 s | 16 nm line width; 32 nm pitch; dose 63 mJ/cm²; LWR (3σ) 3.50 nm. Separate etch evaluation ratio: 0.045. | Table 1; Table 3; Example 1 | Akhila (initial extraction) |  | Pending independent validation | Source-extracted draft; check coded chemical structures and numerical table against patent.
US20230314945A1 | Example 1 | (B)-1 | Photoacid generator | 22 | parts by mass |  |  | Table 1; Table 3; Example 1 | Akhila (initial extraction) |  | Pending independent validation | Source-extracted draft; check coded chemical structures and numerical table against patent.
US20230314945A1 | Example 1 | (C)-1 | Crosslinking agent | 10 | parts by mass |  |  | Table 1; Table 3; Example 1 | Akhila (initial extraction) |  | Pending independent validation | Source-extracted draft; check coded chemical structures and numerical table against patent.
US20230314945A1 | Example 1 | (D)-1 | Photodecomposable base | 32 | parts by mass |  |  | Table 1; Table 3; Example 1 | Akhila (initial extraction) |  | Pending independent validation | Source-extracted draft; check coded chemical structures and numerical table against patent.
US20230314945A1 | Example 1 | Salicylic acid (E)-1 | Additive | 3 | parts by mass |  |  | Table 1; Table 3; Example 1 | Akhila (initial extraction) |  | Pending independent validation | Source-extracted draft; check coded chemical structures and numerical table against patent.
US20230314945A1 | Example 1 | Propylene glycol monomethyl ether (S)-1 | Solvent | 19200 | parts by mass |  |  | Table 1; Table 3; Example 1 | Akhila (initial extraction) |  | Pending independent validation | Source-extracted draft; check coded chemical structures and numerical table against patent.
US20230314945A1 | Example 1 | PGMEA (S)-2 | Solvent | 4800 | parts by mass |  |  | Table 1; Table 3; Example 1 | Akhila (initial extraction) |  | Pending independent validation | Source-extracted draft; check coded chemical structures and numerical table against patent.
US20070248896A1 | Example 3 | SU-8 epoxy resin | Resin | 62.4 | wt% | Prepared under yellow light; debubbled; coated onto copper-seeded silicon; precise bake/exposure values not specified in Example 3. | Related Example 7 adhesion evaluation (not Example 3): die-site shear 49.5g vs 63.6g; random-walk 51.3g vs 61.2g (unmodified vs modified). | Example 3; related Example 7 | Akhila (initial extraction) |  | Pending independent validation | GPIMS vs GPTMS discrepancy needs patent/domain review; Example 7 results are separate and should not be attributed to Example 3.
US20070248896A1 | Example 3 | γ-Butyrolactone | Solvent | 26.3 | wt% |  |  | Example 3; related Example 7 | Akhila (initial extraction) |  | Pending independent validation | GPIMS vs GPTMS discrepancy needs patent/domain review; Example 7 results are separate and should not be attributed to Example 3.
US20070248896A1 | Example 3 | Cyracure 6974 | Cationic photoinitiator | 6.3 | wt% |  |  | Example 3; related Example 7 | Akhila (initial extraction) |  | Pending independent validation | GPIMS vs GPTMS discrepancy needs patent/domain review; Example 7 results are separate and should not be attributed to Example 3.
US20070248896A1 | Example 3 | Dioctyl phthalate (DOP) | Plasticizer | 1 | wt% |  |  | Example 3; related Example 7 | Akhila (initial extraction) |  | Pending independent validation | GPIMS vs GPTMS discrepancy needs patent/domain review; Example 7 results are separate and should not be attributed to Example 3.
US20070248896A1 | Example 3 | GPIMS (as written in Example 3) | Adhesion promoter | 4 | wt% |  |  | Example 3; related Example 7 | Akhila (initial extraction) |  | Pending independent validation | GPIMS vs GPTMS discrepancy needs patent/domain review; Example 7 results are separate and should not be attributed to Example 3.

## Annotator Comparison
Patent ID | Example ID | Field | Annotator A | Annotator B | Match? | Resolution / evidence | Reviewer | Status
CN120370628A | [7 empty] | Not started
KR20240036456A | [7 empty] | Not started
US20080241753A1 | [7 empty] | Not started
US7432034B2 | [7 empty] | Not started
US9017923B2 | [7 empty] | Not started